## Summary
measure | sheet_name | n_rows | f_start_Hz | f_end_Hz | n_freq_points
1 | ESP1_C100_tx0_03_PEIS_M1 | 81 | 1000018.6 | 0.0099972636 | 81
2 | ESP1_C100_tx0_03_PEIS_M2 | 81 | 1000018.6 | 0.0099972636 | 81
3 | ESP1_C100_tx0_03_PEIS_M3 | 81 | 1000018.6 | 0.0099972636 | 81
4 | ESP1_C100_tx0_03_PEIS_M4 | 81 | 1000018.6 | 0.0099972636 | 81
5 | ESP1_C100_tx0_03_PEIS_M5 | 81 | 1000018.6 | 0.0099972636 | 81

## ESP1_C100_tx0_03_PEIS_M1
freq/Hz | Re(Z)/Ohm | Im(Z)/Ohm | Unnamed: 3
1,0000186E+006 | 2,7307825E+000 | -2,2223587E-001
7,9433269E+005 | 2,7537475E+000 | -2,4096468E-001
6,3095681E+005 | 2,7877703E+000 | -2,6550725E-001
5,0120622E+005 | 2,8200932E+000 | -2,8764775E-001
3,9810347E+005 | 2,8567369E+000 | -3,1662819E-001
3,1622997E+005 | 2,8959043E+000 | -3,4534124E-001
2,5118764E+005 | 2,9342241E+000 | -3,7754226E-001
1,9954350E+005 | 2,9755487E+000 | -4,1599005E-001
1,5848613E+005 | 3,0237241E+000 | -4,6413016E-001
1,2590929E+005 | 3,0735402E+000 | -5,1856917E-001
1,0000371E+005 | 3,1305094E+000 | -5,8044952E-001
7,9433273E+004 | 3,1887703E+000 | -6,5582615E-001
6,3093828E+004 | 3,2544539E+000 | -7,4238151E-001
5,0122477E+004 | 3,3273375E+000 | -8,5065156E-001
3,9814063E+004 | 3,4130399E+000 | -9,7323352E-001
3,1621143E+004 | 3,5148234E+000 | -1,1218252E+000
2,5116906E+004 | 3,6288497E+000 | -1,2971832E+000
1,9948781E+004 | 3,7693114E+000 | -1,5028665E+000
1,5847683E+004 | 3,9401786E+000 | -1,7391726E+000
1,2590930E+004 | 4,1483741E+000 | -2,0029554E+000
1,0002226E+004 | 4,4037466E+000 | -2,3102973E+000
7,9439951E+003 | 4,7069578E+000 | -2,6500614E+000
6,3077358E+003 | 5,0821533E+000 | -3,0139577E+000
5,0116030E+003 | 5,5255237E+000 | -3,4029143E+000
3,9812773E+003 | 6,0558915E+000 | -3,8079476E+000
3,1630398E+003 | 6,6788344E+000 | -4,2138958E+000
2,5124104E+003 | 7,4021626E+000 | -4,6026931E+000
1,9956381E+003 | 8,2273417E+000 | -4,9536448E+000
1,5844927E+003 | 9,1599903E+000 | -5,2293859E+000
1,2587905E+003 | 1,0163069E+001 | -5,3944488E+000
9,9968164E+002 | 1,1214451E+001 | -5,4321384E+000
7,9423932E+002 | 1,2245786E+001 | -5,3142014E+000
6,3100977E+002 | 1,3224597E+001 | -5,0642743E+000
5,0112231E+002 | 1,4096577E+001 | -4,7264538E+000
3,9808899E+002 | 1,4844384E+001 | -4,3173361E+000
3,1631589E+002 | 1,5462892E+001 | -3,9091558E+000
2,5120601E+002 | 1,5979323E+001 | -3,4957190E+000
1,9955338E+002 | 1,6400877E+001 | -3,1389580E+000
1,5852898E+002 | 1,6742418E+001 | -2,8238978E+000
1,2592673E+002 | 1,7052549E+001 | -2,5762489E+000
9,9968163E+001 | 1,7309275E+001 | -2,3729329E+000
7,9415741E+001 | 1,7551176E+001 | -2,2272625E+000
6,3082279E+001 | 1,7805176E+001 | -2,1128552E+000
5,0112232E+001 | 1,8040070E+001 | -2,0282438E+000
3,9808899E+001 | 1,8290752E+001 | -1,9864599E+000
3,1629578E+001 | 1,8538239E+001 | -1,9476913E+000
2,5120602E+001 | 1,8802317E+001 | -1,9324919E+000
1,9955338E+001 | 1,9068113E+001 | -1,9188693E+000
1,5846864E+001 | 1,9345535E+001 | -1,9015356E+000
1,2587309E+001 | 1,9624958E+001 | -1,9029808E+000
9,9968166E+000 | 1,9899122E+001 | -1,8826268E+000
7,9395623E+000 | 2,0174778E+001 | -1,8794671E+000
6,3105822E+000 | 2,0457998E+001 | -1,8603965E+000
5,0112233E+000 | 2,0711664E+001 | -1,8484403E+000
3,9819033E+000 | 2,0983770E+001 | -1,8316778E+000
3,1629577E+000 | 2,1272800E+001 | -1,8400179E+000
2,5112481E+000 | 2,1509092E+001 | -1,8399316E+000
1,9950197E+000 | 2,1775898E+001 | -1,8292180E+000
1,5846864E+000 | 2,2039326E+001 | -1,8257459E+000
1,2582541E+000 | 2,2328545E+001 | -1,8094158E+000
1,0000616E+000 | 2,2639380E+001 | -1,8516349E+000
7,9444051E-001 | 2,2899002E+001 | -1,9296602E+000
6,3126236E-001 | 2,3108982E+001 | -1,9804698E+000
5,0118715E-001 | 2,3321100E+001 | -1,9784825E+000
3,9821118E-001 | 2,3551792E+001 | -1,9535353E+000
3,1619295E-001 | 2,3823763E+001 | -1,9190766E+000
2,5117323E-001 | 2,4139387E+001 | -1,9005263E+000
1,9957349E-001 | 2,4526072E+001 | -1,9563307E+000
1,5846863E-001 | 2,4902294E+001 | -2,1310489E+000
1,2590662E-001 | 2,5156090E+001 | -2,3813176E+000
1,0002181E-001 | 2,5262604E+001 | -2,6259840E+000
7,9420954E-002 | 2,5282431E+001 | -2,7276645E+000
6,3119084E-002 | 2,5323990E+001 | -2,6825395E+000
5,0094575E-002 | 2,5511036E+001 | -2,5189240E+000
3,9821938E-002 | 2,5895464E+001 | -2,3627043E+000
3,1629652E-002 | 2,6458616E+001 | -2,3082740E+000
2,5115162E-002 | 2,7171919E+001 | -2,4680882E+000
1,9949377E-002 | 2,7854469E+001 | -2,9059479E+000
1,5841872E-002 | 2,8345905E+001 | -3,4682097E+000
1,2591705E-002 | 2,8588079E+001 | -3,9246280E+000
9,9972636E-003 | 2,8754532E+001 | -4,1543436E+000

## ESP1_C100_tx0_03_PEIS_M2
freq/Hz | Re(Z)/Ohm | Im(Z)/Ohm | Unnamed: 3
1,0000186E+006 | 3,9679816E+000 | -3,0116162E-001
7,9433269E+005 | 4,0294442E+000 | -3,5260651E-001
6,3095681E+005 | 4,0909328E+000 | -4,0122172E-001
5,0120622E+005 | 4,1567163E+000 | -4,4269717E-001
3,9810347E+005 | 4,2236962E+000 | -4,8171836E-001
3,1622997E+005 | 4,2928691E+000 | -5,2436864E-001
2,5118764E+005 | 4,3619208E+000 | -5,6932354E-001
1,9954350E+005 | 4,4371672E+000 | -6,1668199E-001
1,5848613E+005 | 4,5136714E+000 | -6,7021883E-001
1,2590929E+005 | 4,5964513E+000 | -7,3695391E-001
1,0000371E+005 | 4,6854448E+000 | -8,0672783E-001
7,9433273E+004 | 4,7782969E+000 | -8,8814384E-001
6,3093828E+004 | 4,8854241E+000 | -9,8775071E-001
5,0122477E+004 | 4,9981728E+000 | -1,0982316E+000
3,9814063E+004 | 5,1238785E+000 | -1,2302327E+000
3,1621143E+004 | 5,2630844E+000 | -1,3826292E+000
2,5116906E+004 | 5,4250336E+000 | -1,5579610E+000
1,9948781E+004 | 5,6119056E+000 | -1,7596372E+000
1,5847683E+004 | 5,8283372E+000 | -1,9897810E+000
1,2590930E+004 | 6,0785284E+000 | -2,2505839E+000
1,0002226E+004 | 6,3788495E+000 | -2,5433295E+000
7,9439951E+003 | 6,7328286E+000 | -2,8642850E+000
6,3077358E+003 | 7,1550384E+000 | -3,2102978E+000
5,0116030E+003 | 7,6542339E+000 | -3,5688779E+000
3,9812773E+003 | 8,2393093E+000 | -3,9289660E+000
3,1630398E+003 | 8,9177647E+000 | -4,2717624E+000
2,5124104E+003 | 9,6950350E+000 | -4,5687828E+000
1,9956381E+003 | 1,0556864E+001 | -4,7924557E+000
1,5844927E+003 | 1,1474672E+001 | -4,9054608E+000
1,2587905E+003 | 1,2416135E+001 | -4,8966808E+000
9,9968164E+002 | 1,3337940E+001 | -4,7563829E+000
7,9423932E+002 | 1,4187466E+001 | -4,5118775E+000
6,3100977E+002 | 1,4938264E+001 | -4,1895380E+000
5,0112231E+002 | 1,5577927E+001 | -3,8300529E+000
3,9808899E+002 | 1,6103947E+001 | -3,4805746E+000
3,1631589E+002 | 1,6544424E+001 | -3,1377630E+000
2,5120601E+002 | 1,6908653E+001 | -2,8461370E+000
1,9955338E+002 | 1,7223230E+001 | -2,6121497E+000
1,5852898E+002 | 1,7493176E+001 | -2,4218655E+000
1,2592673E+002 | 1,7741301E+001 | -2,2827933E+000
9,9968163E+001 | 1,7990875E+001 | -2,1858022E+000
7,9415741E+001 | 1,8235733E+001 | -2,1281080E+000
6,3082279E+001 | 1,8478687E+001 | -2,1250219E+000
5,0112232E+001 | 1,8740660E+001 | -2,1384938E+000
3,9808899E+001 | 1,9038082E+001 | -2,1602426E+000
3,1629578E+001 | 1,9341993E+001 | -2,2062106E+000
2,5120602E+001 | 1,9661430E+001 | -2,2441747E+000
1,9955338E+001 | 2,0000067E+001 | -2,2791607E+000
1,5846864E+001 | 2,0366495E+001 | -2,3029056E+000
1,2587309E+001 | 2,0719980E+001 | -2,3131845E+000
9,9968166E+000 | 2,1089085E+001 | -2,3018336E+000
7,9395623E+000 | 2,1443192E+001 | -2,2853644E+000
6,3105822E+000 | 2,1783751E+001 | -2,2633095E+000
5,0112233E+000 | 2,2117701E+001 | -2,2139981E+000
3,9819033E+000 | 2,2466825E+001 | -2,1880803E+000
3,1629577E+000 | 2,2744888E+001 | -2,1699662E+000
2,5112481E+000 | 2,3053822E+001 | -2,1344166E+000
1,9950197E+000 | 2,3359449E+001 | -2,1129842E+000
1,5846864E+000 | 2,3690161E+001 | -2,1098912E+000
1,2582541E+000 | 2,4002966E+001 | -2,1706777E+000
1,0000616E+000 | 2,4251015E+001 | -2,2088764E+000
7,9444051E-001 | 2,4520979E+001 | -2,2105119E+000
6,3126236E-001 | 2,4811758E+001 | -2,2144387E+000
5,0118715E-001 | 2,5124332E+001 | -2,2023654E+000
3,9821118E-001 | 2,5481707E+001 | -2,1970153E+000
3,1619295E-001 | 2,5878416E+001 | -2,2535203E+000
2,5117323E-001 | 2,6244366E+001 | -2,4067781E+000
1,9957349E-001 | 2,6505430E+001 | -2,6136365E+000
1,5846863E-001 | 2,6658409E+001 | -2,7727547E+000
1,2590662E-001 | 2,6773905E+001 | -2,8093183E+000
1,0002181E-001 | 2,6924805E+001 | -2,7488971E+000
7,9420954E-002 | 2,7185202E+001 | -2,6302185E+000
6,3119084E-002 | 2,7543932E+001 | -2,5198791E+000
5,0094575E-002 | 2,8055000E+001 | -2,4974866E+000
3,9821938E-002 | 2,8615450E+001 | -2,7096083E+000
3,1629652E-002 | 2,9062426E+001 | -3,1616950E+000
2,5115162E-002 | 2,9227100E+001 | -3,7185881E+000
1,9949377E-002 | 2,9096748E+001 | -4,1227388E+000
1,5841872E-002 | 2,8923368E+001 | -4,2020502E+000
1,2591705E-002 | 2,8939150E+001 | -4,0509048E+000
9,9972636E-003 | 2,9155180E+001 | -3,7936876E+000

## ESP1_C100_tx0_03_PEIS_M3
freq/Hz | Re(Z)/Ohm | Im(Z)/Ohm | Unnamed: 3
1,0000186E+006 | 6,2198086E+000 | -5,4387236E-001
7,9433269E+005 | 6,3058019E+000 | -5,9662533E-001
6,3095681E+005 | 6,4002228E+000 | -6,4556456E-001
5,0120622E+005 | 6,5001659E+000 | -6,8983102E-001
3,9810347E+005 | 6,6023269E+000 | -7,3333704E-001
3,1622997E+005 | 6,7056322E+000 | -7,7998734E-001
2,5118764E+005 | 6,8119287E+000 | -8,2626438E-001
1,9954350E+005 | 6,9212170E+000 | -8,7628365E-001
1,5848613E+005 | 7,0349126E+000 | -9,3677509E-001
1,2590929E+005 | 7,1580501E+000 | -1,0038909E+000
1,0000371E+005 | 7,2804775E+000 | -1,0831749E+000
7,9433273E+004 | 7,4125185E+000 | -1,1695216E+000
6,3093828E+004 | 7,5529637E+000 | -1,2751256E+000
5,0122477E+004 | 7,7074075E+000 | -1,4017358E+000
3,9814063E+004 | 7,8680582E+000 | -1,5450686E+000
3,1621143E+004 | 8,0546551E+000 | -1,7096217E+000
2,5116906E+004 | 8,2595167E+000 | -1,8984749E+000
1,9948781E+004 | 8,4881372E+000 | -2,1249893E+000
1,5847683E+004 | 8,7552652E+000 | -2,3817239E+000
1,2590930E+004 | 9,0614939E+000 | -2,6738737E+000
1,0002226E+004 | 9,4234838E+000 | -3,0111551E+000
7,9439951E+003 | 9,8594236E+000 | -3,3625667E+000
6,3077358E+003 | 1,0377152E+001 | -3,7480855E+000
5,0116030E+003 | 1,0992576E+001 | -4,1253953E+000
3,9812773E+003 | 1,1721207E+001 | -4,4894905E+000
3,1630398E+003 | 1,2548237E+001 | -4,7821078E+000
2,5124104E+003 | 1,3467695E+001 | -4,9857597E+000
1,9956381E+003 | 1,4441623E+001 | -5,0566559E+000
1,5844927E+003 | 1,5416320E+001 | -5,0010438E+000
1,2587905E+003 | 1,6343090E+001 | -4,8145208E+000
9,9968164E+002 | 1,7175638E+001 | -4,5320802E+000
7,9423932E+002 | 1,7896538E+001 | -4,1798797E+000
6,3100977E+002 | 1,8492420E+001 | -3,8209622E+000
5,0112231E+002 | 1,8992596E+001 | -3,4708903E+000
3,9808899E+002 | 1,9417288E+001 | -3,1820235E+000
3,1631589E+002 | 1,9766275E+001 | -2,9141774E+000
2,5120601E+002 | 2,0090191E+001 | -2,7219691E+000
1,9955338E+002 | 2,0367636E+001 | -2,5917928E+000
1,5852898E+002 | 2,0651352E+001 | -2,4855483E+000
1,2592673E+002 | 2,0918468E+001 | -2,4592061E+000
9,9968163E+001 | 2,1204927E+001 | -2,4523695E+000
7,9415741E+001 | 2,1501328E+001 | -2,4738264E+000
6,3082279E+001 | 2,1828722E+001 | -2,5256236E+000
5,0112232E+001 | 2,2173965E+001 | -2,6038952E+000
3,9808899E+001 | 2,2539730E+001 | -2,6759591E+000
3,1629578E+001 | 2,2954639E+001 | -2,7588661E+000
2,5120602E+001 | 2,3376972E+001 | -2,8256948E+000
1,9955338E+001 | 2,3827400E+001 | -2,8859353E+000
1,5846864E+001 | 2,4294367E+001 | -2,9190028E+000
1,2587309E+001 | 2,4760830E+001 | -2,9353712E+000
9,9968166E+000 | 2,5225672E+001 | -2,9143507E+000
7,9395623E+000 | 2,5666298E+001 | -2,9172804E+000
6,3105822E+000 | 2,6105646E+001 | -2,8714955E+000
5,0112233E+000 | 2,6532770E+001 | -2,8712869E+000
3,9819033E+000 | 2,6933872E+001 | -2,8201764E+000
3,1629577E+000 | 2,7328953E+001 | -2,8048978E+000
2,5112481E+000 | 2,7772219E+001 | -2,8104033E+000
1,9950197E+000 | 2,8136747E+001 | -2,8723938E+000
1,5846864E+000 | 2,8503473E+001 | -2,8542888E+000
1,2582541E+000 | 2,8916979E+001 | -2,8697841E+000
1,0000616E+000 | 2,9331619E+001 | -2,8830478E+000
7,9444051E-001 | 2,9814842E+001 | -2,9080472E+000
6,3126236E-001 | 3,0312386E+001 | -3,0298285E+000
5,0118715E-001 | 3,0744041E+001 | -3,2024357E+000
3,9821118E-001 | 3,1087023E+001 | -3,3513918E+000
3,1619295E-001 | 3,1430761E+001 | -3,3923082E+000
2,5117323E-001 | 3,1808456E+001 | -3,3822794E+000
1,9957349E-001 | 3,2257862E+001 | -3,3291597E+000
1,5846863E-001 | 3,2799732E+001 | -3,2733943E+000
1,2590662E-001 | 3,3446381E+001 | -3,2922792E+000
1,0002181E-001 | 3,4145985E+001 | -3,5123303E+000
7,9420954E-002 | 3,4675606E+001 | -3,9440858E+000
6,3119084E-002 | 3,4919250E+001 | -4,4530096E+000
5,0094575E-002 | 3,4819889E+001 | -4,7952857E+000
3,9821938E-002 | 3,4638035E+001 | -4,7901726E+000
3,1629652E-002 | 3,4613098E+001 | -4,5400991E+000
2,5115162E-002 | 3,4886269E+001 | -4,1675448E+000
1,9949377E-002 | 3,5487736E+001 | -3,8848901E+000
1,5841872E-002 | 3,6358337E+001 | -3,8895924E+000
1,2591705E-002 | 3,7326977E+001 | -4,3372245E+000
9,9972636E-003 | 3,8054939E+001 | -5,2299495E+000

## ESP1_C100_tx0_03_PEIS_M4
freq/Hz | Re(Z)/Ohm | Im(Z)/Ohm | Unnamed: 3
1,0000186E+006 | 2,7676361E+001 | -1,9744822E+000
7,9433269E+005 | 2,7903425E+001 | -1,8966939E+000
6,3095681E+005 | 2,8078766E+001 | -1,8491104E+000
5,0120622E+005 | 2,8304331E+001 | -1,8134309E+000
3,9810347E+005 | 2,8502853E+001 | -1,8126881E+000
3,1622997E+005 | 2,8739443E+001 | -1,8177317E+000
2,5118764E+005 | 2,8935947E+001 | -1,8204291E+000
1,9954350E+005 | 2,9131887E+001 | -1,8506999E+000
1,5848613E+005 | 2,9389324E+001 | -1,9257555E+000
1,2590929E+005 | 2,9608297E+001 | -1,9847589E+000
1,0000371E+005 | 2,9851727E+001 | -2,0552213E+000
7,9433273E+004 | 3,0131495E+001 | -2,1583576E+000
6,3093828E+004 | 3,0389389E+001 | -2,2698710E+000
5,0122477E+004 | 3,0690941E+001 | -2,4217811E+000
3,9814063E+004 | 3,1025433E+001 | -2,5751958E+000
3,1621143E+004 | 3,1320196E+001 | -2,7917147E+000
2,5116906E+004 | 3,1767977E+001 | -2,9738095E+000
1,9948781E+004 | 3,2204617E+001 | -3,1868155E+000
1,5847683E+004 | 3,2705139E+001 | -3,3925166E+000
1,2590930E+004 | 3,3257206E+001 | -3,5788300E+000
1,0002226E+004 | 3,3825321E+001 | -3,8304133E+000
7,9439951E+003 | 3,4457981E+001 | -3,9992874E+000
6,3077358E+003 | 3,5137871E+001 | -4,1057882E+000
5,0116030E+003 | 3,5858261E+001 | -4,1540260E+000
3,9812773E+003 | 3,6589851E+001 | -4,1430759E+000
3,1630398E+003 | 3,7302078E+001 | -4,0870719E+000
2,5124104E+003 | 3,7954533E+001 | -3,9576614E+000
1,9956381E+003 | 3,8565311E+001 | -3,8041642E+000
1,5844927E+003 | 3,9119057E+001 | -3,6362693E+000
1,2587905E+003 | 3,9605305E+001 | -3,4775352E+000
9,9968164E+002 | 4,0054619E+001 | -3,3397217E+000
7,9423932E+002 | 4,0476414E+001 | -3,2261539E+000
6,3100977E+002 | 4,0865501E+001 | -3,1540222E+000
5,0112231E+002 | 4,1218273E+001 | -3,1200185E+000
3,9808899E+002 | 4,1594501E+001 | -3,1272118E+000
3,1631589E+002 | 4,1981010E+001 | -3,1521120E+000
2,5120601E+002 | 4,2369205E+001 | -3,2610338E+000
1,9955338E+002 | 4,2771801E+001 | -3,3704357E+000
1,5852898E+002 | 4,3196697E+001 | -3,5355496E+000
1,2592673E+002 | 4,3668118E+001 | -3,7202046E+000
9,9968163E+001 | 4,4166039E+001 | -3,9238605E+000
7,9415741E+001 | 4,4689518E+001 | -4,1696348E+000
6,3082279E+001 | 4,5319050E+001 | -4,4206772E+000
5,0112232E+001 | 4,5968651E+001 | -4,6634083E+000
3,9808899E+001 | 4,6667938E+001 | -4,8908973E+000
3,1629578E+001 | 4,7449345E+001 | -5,1311998E+000
2,5120602E+001 | 4,8232635E+001 | -5,3342624E+000
1,9955338E+001 | 4,9073849E+001 | -5,5156550E+000
1,5846864E+001 | 4,9937416E+001 | -5,6726947E+000
1,2587309E+001 | 5,0809734E+001 | -5,7957969E+000
9,9968166E+000 | 5,1704582E+001 | -5,9316468E+000
7,9395623E+000 | 5,2560505E+001 | -6,0404730E+000
6,3105822E+000 | 5,3494495E+001 | -6,1337342E+000
5,0112233E+000 | 5,4343597E+001 | -6,2987881E+000
3,9819033E+000 | 5,5278206E+001 | -6,3940344E+000
3,1629577E+000 | 5,6297993E+001 | -6,5326505E+000
2,5112481E+000 | 5,7033340E+001 | -6,7819004E+000
1,9950197E+000 | 5,8027737E+001 | -6,8470812E+000
1,5846864E+000 | 5,9020359E+001 | -6,9575462E+000
1,2582541E+000 | 6,0175472E+001 | -7,0905833E+000
1,0000616E+000 | 6,1350906E+001 | -7,4497981E+000
7,9444051E-001 | 6,2269077E+001 | -7,8406830E+000
6,3126236E-001 | 6,3130852E+001 | -8,0237856E+000
5,0118715E-001 | 6,4104858E+001 | -8,0120859E+000
3,9821118E-001 | 6,5197533E+001 | -7,9285650E+000
3,1619295E-001 | 6,6503464E+001 | -7,7554560E+000
2,5117323E-001 | 6,8095642E+001 | -7,7246542E+000
1,9957349E-001 | 6,9810852E+001 | -8,0398693E+000
1,5846863E-001 | 7,1236549E+001 | -8,7943678E+000
1,2590662E-001 | 7,2038193E+001 | -9,6993999E+000
1,0002181E-001 | 7,2266006E+001 | -1,0209569E+001
7,9420954E-002 | 7,2257706E+001 | -1,0071715E+001
6,3119084E-002 | 7,2506607E+001 | -9,2888651E+000
5,0094575E-002 | 7,3299049E+001 | -7,9890985E+000
3,9821938E-002 | 7,4956268E+001 | -6,8002996E+000
3,1629652E-002 | 7,7397026E+001 | -6,2724285E+000
2,5115162E-002 | 8,0067780E+001 | -6,9782262E+000
1,9949377E-002 | 8,1759705E+001 | -9,1893482E+000
1,5841872E-002 | 8,1542030E+001 | -1,2065278E+001
1,2591705E-002 | 7,9037643E+001 | -1,3713815E+001
9,9972636E-003 | 7,6951553E+001 | -1,3538903E+001

## ESP1_C100_tx0_03_PEIS_M5
freq/Hz | Re(Z)/Ohm | Im(Z)/Ohm | Unnamed: 3
1,0000186E+006 | 5,8489365E+001 | -4,4396400E+000
7,9433269E+005 | 5,8825939E+001 | -3,9904759E+000
6,3095681E+005 | 5,9167282E+001 | -3,6610010E+000
5,0120622E+005 | 5,9483604E+001 | -3,3445625E+000
3,9810347E+005 | 5,9817883E+001 | -3,1018860E+000
3,1622997E+005 | 6,0111141E+001 | -2,8832483E+000
2,5118764E+005 | 6,0404369E+001 | -2,7526448E+000
1,9954350E+005 | 6,0699715E+001 | -2,6172841E+000
1,5848613E+005 | 6,0946922E+001 | -2,5517137E+000
1,2590929E+005 | 6,1202477E+001 | -2,5340140E+000
1,0000371E+005 | 6,1498840E+001 | -2,5624156E+000
7,9433273E+004 | 6,1819431E+001 | -2,5596116E+000
6,3093828E+004 | 6,2095055E+001 | -2,6236553E+000
5,0122477E+004 | 6,2425484E+001 | -2,7098742E+000
3,9814063E+004 | 6,2773159E+001 | -2,8260269E+000
3,1621143E+004 | 6,3160332E+001 | -2,9354560E+000
2,5116906E+004 | 6,3546902E+001 | -3,0738158E+000
1,9948781E+004 | 6,4000580E+001 | -3,2129891E+000
1,5847683E+004 | 6,4494766E+001 | -3,3557215E+000
1,2590930E+004 | 6,4997620E+001 | -3,4903619E+000
1,0002226E+004 | 6,5550079E+001 | -3,5958223E+000
7,9439951E+003 | 6,6116661E+001 | -3,6904130E+000
6,3077358E+003 | 6,6722466E+001 | -3,7432296E+000
5,0116030E+003 | 6,7280289E+001 | -3,7915933E+000
3,9812773E+003 | 6,7855759E+001 | -3,7882545E+000
3,1630398E+003 | 6,8422844E+001 | -3,7685287E+000
2,5124104E+003 | 6,8985649E+001 | -3,7440600E+000
1,9956381E+003 | 6,9557602E+001 | -3,7063224E+000
1,5844927E+003 | 7,0055611E+001 | -3,6663325E+000
1,2587905E+003 | 7,0553917E+001 | -3,6343510E+000
9,9968164E+002 | 7,1061485E+001 | -3,5925200E+000
7,9423932E+002 | 7,1560913E+001 | -3,5918710E+000
6,3100977E+002 | 7,2004158E+001 | -3,5492759E+000
5,0112231E+002 | 7,2469749E+001 | -3,5876157E+000
3,9808899E+002 | 7,2924927E+001 | -3,6095436E+000
3,1631589E+002 | 7,3409134E+001 | -3,6970344E+000
2,5120601E+002 | 7,3858643E+001 | -3,7826176E+000
1,9955338E+002 | 7,4377121E+001 | -3,9766974E+000
1,5852898E+002 | 7,4867142E+001 | -4,0945573E+000
1,2592673E+002 | 7,5389626E+001 | -4,3409386E+000
9,9968163E+001 | 7,6003853E+001 | -4,5201402E+000
7,9415741E+001 | 7,6631660E+001 | -4,7769871E+000
6,3082279E+001 | 7,7293571E+001 | -5,0749865E+000
5,0112232E+001 | 7,8061539E+001 | -5,3317184E+000
3,9808899E+001 | 7,8856277E+001 | -5,5956583E+000
3,1629578E+001 | 7,9716560E+001 | -5,8091116E+000
2,5120602E+001 | 8,0558517E+001 | -6,0684500E+000
1,9955338E+001 | 8,1481491E+001 | -6,2389412E+000
1,5846864E+001 | 8,2447395E+001 | -6,4057026E+000
1,2587309E+001 | 8,3388519E+001 | -6,6168504E+000
9,9968166E+000 | 8,4333282E+001 | -6,8598051E+000
7,9395623E+000 | 8,5405663E+001 | -7,0060482E+000
6,3105822E+000 | 8,6338135E+001 | -7,2195849E+000
5,0112233E+000 | 8,7228218E+001 | -7,4809446E+000
3,9819033E+000 | 8,8330109E+001 | -7,6231966E+000
3,1629577E+000 | 8,9493996E+001 | -7,8035808E+000
2,5112481E+000 | 9,0727425E+001 | -8,2849941E+000
1,9950197E+000 | 9,1658470E+001 | -8,6002016E+000
1,5846864E+000 | 9,2785553E+001 | -8,7264481E+000
1,2582541E+000 | 9,4060722E+001 | -8,8809071E+000
1,0000616E+000 | 9,5537209E+001 | -9,0391054E+000
7,9444051E-001 | 9,7275284E+001 | -9,4519768E+000
6,3126236E-001 | 9,8748367E+001 | -1,0275887E+001
5,0118715E-001 | 9,9768272E+001 | -1,0996017E+001
3,9821118E-001 | 1,0057326E+002 | -1,1246605E+001
3,1619295E-001 | 1,0157821E+002 | -1,1038359E+001
2,5117323E-001 | 1,0286980E+002 | -1,0481008E+001
1,9957349E-001 | 1,0471716E+002 | -9,7664375E+000
1,5846863E-001 | 1,0719276E+002 | -9,3575039E+000
1,2590662E-001 | 1,0998233E+002 | -9,8550158E+000
1,0002181E-001 | 1,1234146E+002 | -1,1408532E+001
7,9420954E-002 | 1,1324571E+002 | -1,3533841E+001
6,3119084E-002 | 1,1249863E+002 | -1,5026700E+001
5,0094575E-002 | 1,1087135E+002 | -1,4911054E+001
3,9821938E-002 | 1,0981747E+002 | -1,2994679E+001
3,1629652E-002 | 1,1011391E+002 | -1,0026496E+001
2,5115162E-002 | 1,1241956E+002 | -6,8665414E+000
1,9949377E-002 | 1,1675581E+002 | -4,7558541E+000
1,5841872E-002 | 1,2242482E+002 | -5,2954636E+000
1,2591705E-002 | 1,2730647E+002 | -9,3832426E+000
9,9972636E-003 | 1,2840582E+002 | -1,5987455E+001