## Summary
measure | sheet_name | n_rows | f_start_Hz | f_end_Hz | n_freq_points
1 | ESP3_C20_tx0_03_PEIS_M1 | 81 | 1000018.6 | 0.0099972636 | 81
2 | ESP3_C20_tx0_03_PEIS_M2 | 81 | 1000018.6 | 0.0099972636 | 81
3 | ESP3_C20_tx0_03_PEIS_M3 | 81 | 1000018.6 | 0.0099972636 | 81
4 | ESP3_C20_tx0_03_PEIS_M4 | 81 | 1000018.6 | 0.0099972636 | 81
5 | ESP3_C20_tx0_03_PEIS_M5 | 81 | 1000018.6 | 0.0099972636 | 81

## ESP3_C20_tx0_03_PEIS_M1
freq/Hz | Re(Z)/Ohm | Im(Z)/Ohm | Unnamed: 3
1,0000186E+006 | 2,9298973E+000 | -2,5455785E-001
7,9433269E+005 | 2,9522567E+000 | -2,5137192E-001
6,3095681E+005 | 2,9758174E+000 | -2,5573152E-001
5,0120622E+005 | 3,0051107E+000 | -2,6150686E-001
3,9810347E+005 | 3,0339732E+000 | -2,7152738E-001
3,1622997E+005 | 3,0623055E+000 | -2,8359213E-001
2,5118764E+005 | 3,0930111E+000 | -2,9388770E-001
1,9954350E+005 | 3,1261270E+000 | -3,1806651E-001
1,5848613E+005 | 3,1559870E+000 | -3,3758563E-001
1,2590929E+005 | 3,1963325E+000 | -3,6818391E-001
1,0000371E+005 | 3,2373497E+000 | -4,0304700E-001
7,9433273E+004 | 3,2835934E+000 | -4,4456369E-001
6,3093828E+004 | 3,3300591E+000 | -4,9128729E-001
5,0122477E+004 | 3,3854280E+000 | -5,5299699E-001
3,9814063E+004 | 3,4464636E+000 | -6,1934364E-001
3,1621143E+004 | 3,5229506E+000 | -6,9837415E-001
2,5116906E+004 | 3,6100562E+000 | -7,8905571E-001
1,9948781E+004 | 3,7106111E+000 | -8,9515734E-001
1,5847683E+004 | 3,8413062E+000 | -1,0035790E+000
1,2590930E+004 | 3,9931481E+000 | -1,1186086E+000
1,0002226E+004 | 4,1756573E+000 | -1,2354621E+000
7,9439951E+003 | 4,3839674E+000 | -1,3494421E+000
6,3077358E+003 | 4,6206155E+000 | -1,4523363E+000
5,0116030E+003 | 4,8837533E+000 | -1,5345731E+000
3,9812773E+003 | 5,1670284E+000 | -1,5896823E+000
3,1630398E+003 | 5,4589171E+000 | -1,6131467E+000
2,5124104E+003 | 5,7559724E+000 | -1,6030705E+000
1,9956381E+003 | 6,0402412E+000 | -1,5621445E+000
1,5844927E+003 | 6,3009548E+000 | -1,4918786E+000
1,2587905E+003 | 6,5331841E+000 | -1,4041531E+000
9,9968164E+002 | 6,7338290E+000 | -1,3146319E+000
7,9423932E+002 | 6,9045410E+000 | -1,2302015E+000
6,3100977E+002 | 7,0485654E+000 | -1,1562121E+000
5,0112231E+002 | 7,1803970E+000 | -1,1059802E+000
3,9808899E+002 | 7,2969332E+000 | -1,0730761E+000
3,1631589E+002 | 7,4124455E+000 | -1,0618834E+000
2,5120601E+002 | 7,5278034E+000 | -1,0771719E+000
1,9955338E+002 | 7,6367321E+000 | -1,1081594E+000
1,5852898E+002 | 7,7674508E+000 | -1,1589775E+000
1,2592673E+002 | 7,9114923E+000 | -1,2306964E+000
9,9968163E+001 | 8,0715513E+000 | -1,3139024E+000
7,9415741E+001 | 8,2620630E+000 | -1,4074590E+000
6,3082279E+001 | 8,4699898E+000 | -1,5081974E+000
5,0112232E+001 | 8,7087002E+000 | -1,6008743E+000
3,9808899E+001 | 8,9701624E+000 | -1,6801797E+000
3,1629578E+001 | 9,2445354E+000 | -1,7430490E+000
2,5120602E+001 | 9,5413141E+000 | -1,7867410E+000
1,9955338E+001 | 9,8336582E+000 | -1,8113369E+000
1,5846864E+001 | 1,0129722E+001 | -1,8057867E+000
1,2587309E+001 | 1,0409612E+001 | -1,7922088E+000
9,9968166E+000 | 1,0662784E+001 | -1,7694515E+000
7,9395623E+000 | 1,0899860E+001 | -1,7437770E+000
6,3105822E+000 | 1,1178790E+001 | -1,7367623E+000
5,0112233E+000 | 1,1366933E+001 | -1,7181439E+000
3,9819033E+000 | 1,1630803E+001 | -1,6869069E+000
3,1629577E+000 | 1,1897094E+001 | -1,7463877E+000
2,5112481E+000 | 1,2037847E+001 | -1,7793452E+000
1,9950197E+000 | 1,2230294E+001 | -1,7284268E+000
1,5846864E+000 | 1,2486577E+001 | -1,6834270E+000
1,2582541E+000 | 1,2817436E+001 | -1,6960901E+000
1,0000616E+000 | 1,3120014E+001 | -1,8374825E+000
7,9444051E-001 | 1,3277007E+001 | -2,0358124E+000
6,3126236E-001 | 1,3298923E+001 | -2,1338282E+000
5,0118715E-001 | 1,3313589E+001 | -2,0710323E+000
3,9821118E-001 | 1,3441212E+001 | -1,9003466E+000
3,1619295E-001 | 1,3751087E+001 | -1,7127724E+000
2,5117323E-001 | 1,4253520E+001 | -1,6345296E+000
1,9957349E-001 | 1,4872421E+001 | -1,8320704E+000
1,5846863E-001 | 1,5353105E+001 | -2,3610966E+000
1,2590662E-001 | 1,5442745E+001 | -3,0065525E+000
1,0002181E-001 | 1,5175142E+001 | -3,3924263E+000
7,9420954E-002 | 1,4903899E+001 | -3,3627846E+000
6,3119084E-002 | 1,4897750E+001 | -3,0470562E+000
5,0094575E-002 | 1,5259523E+001 | -2,6406701E+000
3,9821938E-002 | 1,5968835E+001 | -2,3912668E+000
3,1629652E-002 | 1,6894911E+001 | -2,4660027E+000
2,5115162E-002 | 1,7805136E+001 | -2,9191091E+000
1,9949377E-002 | 1,8467424E+001 | -3,6111925E+000
1,5841872E-002 | 1,8833502E+001 | -4,2676301E+000
1,2591705E-002 | 1,9111189E+001 | -4,7464457E+000
9,9972636E-003 | 1,9524651E+001 | -4,8718457E+000

## ESP3_C20_tx0_03_PEIS_M2
freq/Hz | Re(Z)/Ohm | Im(Z)/Ohm | Unnamed: 3
1,0000186E+006 | 3,2222872E+000 | -2,8485936E-001
7,9433269E+005 | 3,2426312E+000 | -2,8220591E-001
6,3095681E+005 | 3,2661791E+000 | -2,8329331E-001
5,0120622E+005 | 3,2926624E+000 | -2,8842759E-001
3,9810347E+005 | 3,3271255E+000 | -2,9587203E-001
3,1622997E+005 | 3,3594115E+000 | -3,0858603E-001
2,5118764E+005 | 3,3950958E+000 | -3,2105032E-001
1,9954350E+005 | 3,4299297E+000 | -3,4237239E-001
1,5848613E+005 | 3,4687197E+000 | -3,6780915E-001
1,2590929E+005 | 3,5056815E+000 | -3,9473057E-001
1,0000371E+005 | 3,5492764E+000 | -4,2815098E-001
7,9433273E+004 | 3,5958579E+000 | -4,7457004E-001
6,3093828E+004 | 3,6428325E+000 | -5,2530211E-001
5,0122477E+004 | 3,7004066E+000 | -5,8394396E-001
3,9814063E+004 | 3,7688403E+000 | -6,5532011E-001
3,1621143E+004 | 3,8490238E+000 | -7,3590302E-001
2,5116906E+004 | 3,9394886E+000 | -8,2805628E-001
1,9948781E+004 | 4,0473118E+000 | -9,3565226E-001
1,5847683E+004 | 4,1735220E+000 | -1,0503033E+000
1,2590930E+004 | 4,3418355E+000 | -1,1735517E+000
1,0002226E+004 | 4,5271029E+000 | -1,3009559E+000
7,9439951E+003 | 4,7412663E+000 | -1,4236070E+000
6,3077358E+003 | 4,9894757E+000 | -1,5340219E+000
5,0116030E+003 | 5,2634859E+000 | -1,6252888E+000
3,9812773E+003 | 5,5644412E+000 | -1,6911762E+000
3,1630398E+003 | 5,8728199E+000 | -1,7242807E+000
2,5124104E+003 | 6,1892195E+000 | -1,7195468E+000
1,9956381E+003 | 6,4962153E+000 | -1,6812321E+000
1,5844927E+003 | 6,7802444E+000 | -1,6110321E+000
1,2587905E+003 | 7,0322180E+000 | -1,5185297E+000
9,9968164E+002 | 7,2589235E+000 | -1,4239650E+000
7,9423932E+002 | 7,4462023E+000 | -1,3322450E+000
6,3100977E+002 | 7,6076970E+000 | -1,2489111E+000
5,0112231E+002 | 7,7487826E+000 | -1,1877879E+000
3,9808899E+002 | 7,8749290E+000 | -1,1454834E+000
3,1631589E+002 | 7,9950686E+000 | -1,1257557E+000
2,5120601E+002 | 8,1180649E+000 | -1,1337401E+000
1,9955338E+002 | 8,2362652E+000 | -1,1608334E+000
1,5852898E+002 | 8,3721924E+000 | -1,2126633E+000
1,2592673E+002 | 8,5135584E+000 | -1,2776660E+000
9,9968163E+001 | 8,6807709E+000 | -1,3608711E+000
7,9415741E+001 | 8,8687420E+000 | -1,4579358E+000
6,3082279E+001 | 9,0892611E+000 | -1,5523038E+000
5,0112232E+001 | 9,3280153E+000 | -1,6483529E+000
3,9808899E+001 | 9,5972481E+000 | -1,7345297E+000
3,1629578E+001 | 9,8846779E+000 | -1,8021158E+000
2,5120602E+001 | 1,0189969E+001 | -1,8499144E+000
1,9955338E+001 | 1,0488809E+001 | -1,8727468E+000
1,5846864E+001 | 1,0787009E+001 | -1,8879002E+000
1,2587309E+001 | 1,1087094E+001 | -1,8763784E+000
9,9968166E+000 | 1,1366810E+001 | -1,8584294E+000
7,9395623E+000 | 1,1620248E+001 | -1,8258322E+000
6,3105822E+000 | 1,1850734E+001 | -1,8424184E+000
5,0112233E+000 | 1,2110044E+001 | -1,7953081E+000
3,9819033E+000 | 1,2399468E+001 | -1,8345921E+000
3,1629577E+000 | 1,2561339E+001 | -1,8630060E+000
2,5112481E+000 | 1,2789040E+001 | -1,8108152E+000
1,9950197E+000 | 1,3081477E+001 | -1,7839963E+000
1,5846864E+000 | 1,3419490E+001 | -1,8504740E+000
1,2582541E+000 | 1,3651411E+001 | -2,0264795E+000
1,0000616E+000 | 1,3739765E+001 | -2,1286845E+000
7,9444051E-001 | 1,3822774E+001 | -2,0896206E+000
6,3126236E-001 | 1,3988347E+001 | -1,9627329E+000
5,0118715E-001 | 1,4294986E+001 | -1,8136350E+000
3,9821118E-001 | 1,4762768E+001 | -1,7667183E+000
3,1619295E-001 | 1,5302575E+001 | -1,9713143E+000
2,5117323E-001 | 1,5671527E+001 | -2,4592240E+000
1,9957349E-001 | 1,5672029E+001 | -2,9987338E+000
1,5846863E-001 | 1,5403749E+001 | -3,2670071E+000
1,2590662E-001 | 1,5165751E+001 | -3,1559174E+000
1,0002181E-001 | 1,5194929E+001 | -2,7937760E+000
7,9420954E-002 | 1,5570951E+001 | -2,3788793E+000
6,3119084E-002 | 1,6292252E+001 | -2,0971329E+000
5,0094575E-002 | 1,7298395E+001 | -2,1810033E+000
3,9821938E-002 | 1,8229662E+001 | -2,7630589E+000
3,1629652E-002 | 1,8733931E+001 | -3,6226938E+000
2,5115162E-002 | 1,8808764E+001 | -4,2824821E+000
1,9949377E-002 | 1,8821934E+001 | -4,5400438E+000
1,5841872E-002 | 1,9103220E+001 | -4,5147915E+000
1,2591705E-002 | 1,9669655E+001 | -4,5203185E+000
9,9972636E-003 | 2,0468592E+001 | -4,6710100E+000

## ESP3_C20_tx0_03_PEIS_M3
freq/Hz | Re(Z)/Ohm | Im(Z)/Ohm | Unnamed: 3
1,0000186E+006 | 3,4163735E+000 | -1,7969993E-001
7,9433269E+005 | 3,4485519E+000 | -2,1185091E-001
6,3095681E+005 | 3,4852796E+000 | -2,3788036E-001
5,0120622E+005 | 3,5221703E+000 | -2,6106212E-001
3,9810347E+005 | 3,5617423E+000 | -2,8158560E-001
3,1622997E+005 | 3,5989377E+000 | -3,0170101E-001
2,5118764E+005 | 3,6384697E+000 | -3,2087615E-001
1,9954350E+005 | 3,6765320E+000 | -3,4585166E-001
1,5848613E+005 | 3,7172472E+000 | -3,7155935E-001
1,2590929E+005 | 3,7577848E+000 | -4,0530080E-001
1,0000371E+005 | 3,8040817E+000 | -4,4291934E-001
7,9433273E+004 | 3,8542259E+000 | -4,8615649E-001
6,3093828E+004 | 3,9058409E+000 | -5,3977466E-001
5,0122477E+004 | 3,9656444E+000 | -6,0114741E-001
3,9814063E+004 | 4,0336318E+000 | -6,7544663E-001
3,1621143E+004 | 4,1152582E+000 | -7,5841302E-001
2,5116906E+004 | 4,2063756E+000 | -8,5742998E-001
1,9948781E+004 | 4,3209314E+000 | -9,6592635E-001
1,5847683E+004 | 4,4528551E+000 | -1,0849360E+000
1,2590930E+004 | 4,6130652E+000 | -1,2098385E+000
1,0002226E+004 | 4,8048220E+000 | -1,3386549E+000
7,9439951E+003 | 5,0241418E+000 | -1,4675298E+000
6,3077358E+003 | 5,2799611E+000 | -1,5838048E+000
5,0116030E+003 | 5,5614343E+000 | -1,6803434E+000
3,9812773E+003 | 5,8688526E+000 | -1,7477448E+000
3,1630398E+003 | 6,1911368E+000 | -1,7902731E+000
2,5124104E+003 | 6,5158544E+000 | -1,7902269E+000
1,9956381E+003 | 6,8380179E+000 | -1,7515770E+000
1,5844927E+003 | 7,1343179E+000 | -1,6848307E+000
1,2587905E+003 | 7,4016247E+000 | -1,5884386E+000
9,9968164E+002 | 7,6357412E+000 | -1,4872471E+000
7,9423932E+002 | 7,8340807E+000 | -1,3937535E+000
6,3100977E+002 | 8,0061579E+000 | -1,3089601E+000
5,0112231E+002 | 8,1503410E+000 | -1,2409067E+000
3,9808899E+002 | 8,2836466E+000 | -1,1942861E+000
3,1631589E+002 | 8,4094782E+000 | -1,1735927E+000
2,5120601E+002 | 8,5354347E+000 | -1,1794283E+000
1,9955338E+002 | 8,6598492E+000 | -1,2024508E+000
1,5852898E+002 | 8,7970991E+000 | -1,2485865E+000
1,2592673E+002 | 8,9503155E+000 | -1,3239033E+000
9,9968163E+001 | 9,1186914E+000 | -1,4084765E+000
7,9415741E+001 | 9,3110600E+000 | -1,5001662E+000
6,3082279E+001 | 9,5311527E+000 | -1,6005901E+000
5,0112232E+001 | 9,7839088E+000 | -1,6992385E+000
3,9808899E+001 | 1,0060421E+001 | -1,7918106E+000
3,1629578E+001 | 1,0350883E+001 | -1,8711787E+000
2,5120602E+001 | 1,0654920E+001 | -1,9238245E+000
1,9955338E+001 | 1,0974881E+001 | -1,9554057E+000
1,5846864E+001 | 1,1294708E+001 | -1,9661764E+000
1,2587309E+001 | 1,1586532E+001 | -1,9634161E+000
9,9968166E+000 | 1,1870170E+001 | -1,9315488E+000
7,9395623E+000 | 1,2135299E+001 | -1,9366944E+000
6,3105822E+000 | 1,2425104E+001 | -1,8936634E+000
5,0112233E+000 | 1,2675504E+001 | -1,9328003E+000
3,9819033E+000 | 1,2904957E+001 | -1,8848186E+000
3,1629577E+000 | 1,3205550E+001 | -1,8698931E+000
2,5112481E+000 | 1,3498539E+001 | -1,9699576E+000
1,9950197E+000 | 1,3653140E+001 | -2,0388534E+000
1,5846864E+000 | 1,3835619E+001 | -1,9999877E+000
1,2582541E+000 | 1,4097449E+001 | -1,9346262E+000
1,0000616E+000 | 1,4450154E+001 | -1,8950361E+000
7,9444051E-001 | 1,4865036E+001 | -1,9835647E+000
6,3126236E-001 | 1,5185095E+001 | -2,2429788E+000
5,0118715E-001 | 1,5260532E+001 | -2,5362442E+000
3,9821118E-001 | 1,5180028E+001 | -2,6470246E+000
3,1619295E-001 | 1,5127962E+001 | -2,5259717E+000
2,5117323E-001 | 1,5258545E+001 | -2,2615318E+000
1,9957349E-001 | 1,5643474E+001 | -1,9828409E+000
1,5846863E-001 | 1,6306746E+001 | -1,8516942E+000
1,2590662E-001 | 1,7134331E+001 | -2,0794039E+000
1,0002181E-001 | 1,7804356E+001 | -2,7706416E+000
7,9420954E-002 | 1,7955961E+001 | -3,6444466E+000
6,3119084E-002 | 1,7617550E+001 | -4,2034240E+000
5,0094575E-002 | 1,7240517E+001 | -4,1833315E+000
3,9821938E-002 | 1,7238546E+001 | -3,8058825E+000
3,1629652E-002 | 1,7702410E+001 | -3,4065187E+000
2,5115162E-002 | 1,8507082E+001 | -3,2102327E+000
1,9949377E-002 | 1,9498226E+001 | -3,3624351E+000
1,5841872E-002 | 2,0427546E+001 | -3,8191628E+000
1,2591705E-002 | 2,1188786E+001 | -4,4182401E+000
9,9972636E-003 | 2,1839182E+001 | -5,0918317E+000

## ESP3_C20_tx0_03_PEIS_M4
freq/Hz | Re(Z)/Ohm | Im(Z)/Ohm | Unnamed: 3
1,0000186E+006 | 3,6140683E+000 | -1,9653623E-001
7,9433269E+005 | 3,6518655E+000 | -2,2763123E-001
6,3095681E+005 | 3,6892180E+000 | -2,5416586E-001
5,0120622E+005 | 3,7309079E+000 | -2,7526510E-001
3,9810347E+005 | 3,7695110E+000 | -2,9660037E-001
3,1622997E+005 | 3,8092582E+000 | -3,1693143E-001
2,5118764E+005 | 3,8501182E+000 | -3,3823681E-001
1,9954350E+005 | 3,8914466E+000 | -3,6124882E-001
1,5848613E+005 | 3,9326167E+000 | -3,8758996E-001
1,2590929E+005 | 3,9767096E+000 | -4,2226714E-001
1,0000371E+005 | 4,0242825E+000 | -4,5948178E-001
7,9433273E+004 | 4,0735178E+000 | -5,0461721E-001
6,3093828E+004 | 4,1299558E+000 | -5,5710453E-001
5,0122477E+004 | 4,1930184E+000 | -6,2059736E-001
3,9814063E+004 | 4,2624874E+000 | -6,9629902E-001
3,1621143E+004 | 4,3432484E+000 | -7,8007436E-001
2,5116906E+004 | 4,4389105E+000 | -8,7785339E-001
1,9948781E+004 | 4,5547552E+000 | -9,8785615E-001
1,5847683E+004 | 4,6924052E+000 | -1,1084914E+000
1,2590930E+004 | 4,8552537E+000 | -1,2383507E+000
1,0002226E+004 | 5,0497727E+000 | -1,3708583E+000
7,9439951E+003 | 5,2750239E+000 | -1,4994069E+000
6,3077358E+003 | 5,5348024E+000 | -1,6174219E+000
5,0116030E+003 | 5,8238640E+000 | -1,7151374E+000
3,9812773E+003 | 6,1347766E+000 | -1,7881750E+000
3,1630398E+003 | 6,4639611E+000 | -1,8289067E+000
2,5124104E+003 | 6,7966442E+000 | -1,8255609E+000
1,9956381E+003 | 7,1208749E+000 | -1,7917029E+000
1,5844927E+003 | 7,4307241E+000 | -1,7195114E+000
1,2587905E+003 | 7,7045026E+000 | -1,6321802E+000
9,9968164E+002 | 7,9424767E+000 | -1,5246104E+000
7,9423932E+002 | 8,1500664E+000 | -1,4296509E+000
6,3100977E+002 | 8,3205481E+000 | -1,3391275E+000
5,0112231E+002 | 8,4710846E+000 | -1,2707962E+000
3,9808899E+002 | 8,6056509E+000 | -1,2252814E+000
3,1631589E+002 | 8,7350321E+000 | -1,2023809E+000
2,5120601E+002 | 8,8636580E+000 | -1,2058378E+000
1,9955338E+002 | 8,9930677E+000 | -1,2320539E+000
1,5852898E+002 | 9,1304607E+000 | -1,2815479E+000
1,2592673E+002 | 9,2873106E+000 | -1,3549986E+000
9,9968163E+001 | 9,4569349E+000 | -1,4421605E+000
7,9415741E+001 | 9,6544437E+000 | -1,5378346E+000
6,3082279E+001 | 9,8831825E+000 | -1,6470983E+000
5,0112232E+001 | 1,0134053E+001 | -1,7468899E+000
3,9808899E+001 | 1,0418447E+001 | -1,8472399E+000
3,1629578E+001 | 1,0718027E+001 | -1,9282401E+000
2,5120602E+001 | 1,1037096E+001 | -1,9837929E+000
1,9955338E+001 | 1,1358621E+001 | -2,0271320E+000
1,5846864E+001 | 1,1686180E+001 | -2,0389016E+000
1,2587309E+001 | 1,2005235E+001 | -2,0277965E+000
9,9968166E+000 | 1,2312565E+001 | -2,0144534E+000
7,9395623E+000 | 1,2571708E+001 | -1,9993132E+000
6,3105822E+000 | 1,2887460E+001 | -1,9873877E+000
5,0112233E+000 | 1,3112629E+001 | -1,9875089E+000
3,9819033E+000 | 1,3404066E+001 | -1,9544020E+000
3,1629577E+000 | 1,3723433E+001 | -2,0063107E+000
2,5112481E+000 | 1,3911056E+001 | -2,0873568E+000
1,9950197E+000 | 1,4112676E+001 | -2,0470924E+000
1,5846864E+000 | 1,4397318E+001 | -2,0015001E+000
1,2582541E+000 | 1,4756301E+001 | -1,9861562E+000
1,0000616E+000 | 1,5150689E+001 | -2,1089799E+000
7,9444051E-001 | 1,5409291E+001 | -2,3546681E+000
6,3126236E-001 | 1,5473655E+001 | -2,5382209E+000
5,0118715E-001 | 1,5467390E+001 | -2,5323277E+000
3,9821118E-001 | 1,5547194E+001 | -2,3689985E+000
3,1619295E-001 | 1,5804980E+001 | -2,1274920E+000
2,5117323E-001 | 1,6296293E+001 | -1,9526503E+000
1,9957349E-001 | 1,6980152E+001 | -2,0200713E+000
1,5846863E-001 | 1,7657963E+001 | -2,4770815E+000
1,2590662E-001 | 1,7977041E+001 | -3,2605066E+000
1,0002181E-001 | 1,7780890E+001 | -3,9309697E+000
7,9420954E-002 | 1,7355011E+001 | -4,1218185E+000
6,3119084E-002 | 1,7120613E+001 | -3,8486066E+000
5,0094575E-002 | 1,7288082E+001 | -3,3349006E+000
3,9821938E-002 | 1,7926052E+001 | -2,9049904E+000
3,1629652E-002 | 1,8893019E+001 | -2,7811618E+000
2,5115162E-002 | 1,9957451E+001 | -3,0922785E+000
1,9949377E-002 | 2,0820452E+001 | -3,7839944E+000
1,5841872E-002 | 2,1309366E+001 | -4,5297985E+000
1,2591705E-002 | 2,1594555E+001 | -5,0431466E+000
9,9972636E-003 | 2,1945129E+001 | -5,3478112E+000

## ESP3_C20_tx0_03_PEIS_M5
freq/Hz | Re(Z)/Ohm | Im(Z)/Ohm | Unnamed: 3
1,0000186E+006 | 3,7977996E+000 | -2,1003465E-001
7,9433269E+005 | 3,8356202E+000 | -2,4319462E-001
6,3095681E+005 | 3,8739862E+000 | -2,6889050E-001
5,0120622E+005 | 3,9173946E+000 | -2,9120907E-001
3,9810347E+005 | 3,9586265E+000 | -3,1128493E-001
3,1622997E+005 | 3,9991398E+000 | -3,3179659E-001
2,5118764E+005 | 4,0414906E+000 | -3,5182247E-001
1,9954350E+005 | 4,0843415E+000 | -3,7587076E-001
1,5848613E+005 | 4,1282248E+000 | -4,0349978E-001
1,2590929E+005 | 4,1740813E+000 | -4,3606806E-001
1,0000371E+005 | 4,2247829E+000 | -4,7434714E-001
7,9433273E+004 | 4,2755384E+000 | -5,1987487E-001
6,3093828E+004 | 4,3333125E+000 | -5,7319218E-001
5,0122477E+004 | 4,3972106E+000 | -6,3654304E-001
3,9814063E+004 | 4,4688711E+000 | -7,1142673E-001
3,1621143E+004 | 4,5506768E+000 | -7,9889339E-001
2,5116906E+004 | 4,6500936E+000 | -8,9745784E-001
1,9948781E+004 | 4,7697535E+000 | -1,0090793E+000
1,5847683E+004 | 4,9072657E+000 | -1,1319499E+000
1,2590930E+004 | 5,0760212E+000 | -1,2610451E+000
1,0002226E+004 | 5,2732763E+000 | -1,3969083E+000
7,9439951E+003 | 5,5026183E+000 | -1,5250201E+000
6,3077358E+003 | 5,7664151E+000 | -1,6462289E+000
5,0116030E+003 | 6,0586691E+000 | -1,7431037E+000
3,9812773E+003 | 6,3765583E+000 | -1,8170341E+000
3,1630398E+003 | 6,7090726E+000 | -1,8539163E+000
2,5124104E+003 | 7,0486155E+000 | -1,8519834E+000
1,9956381E+003 | 7,3776560E+000 | -1,8114437E+000
1,5844927E+003 | 7,6847143E+000 | -1,7397587E+000
1,2587905E+003 | 7,9602337E+000 | -1,6441526E+000
9,9968164E+002 | 8,2030592E+000 | -1,5453333E+000
7,9423932E+002 | 8,4035511E+000 | -1,4402467E+000
6,3100977E+002 | 8,5809383E+000 | -1,3585652E+000
5,0112231E+002 | 8,7346363E+000 | -1,2906176E+000
3,9808899E+002 | 8,8766470E+000 | -1,2445890E+000
3,1631589E+002 | 9,0020847E+000 | -1,2229475E+000
2,5120601E+002 | 9,1325912E+000 | -1,2260945E+000
1,9955338E+002 | 9,2668018E+000 | -1,2547630E+000
1,5852898E+002 | 9,4088964E+000 | -1,3072487E+000
1,2592673E+002 | 9,5617561E+000 | -1,3816254E+000
9,9968163E+001 | 9,7393074E+000 | -1,4664747E+000
7,9415741E+001 | 9,9397869E+000 | -1,5713477E+000
6,3082279E+001 | 1,0168454E+001 | -1,6796691E+000
5,0112232E+001 | 1,0427225E+001 | -1,7910465E+000
3,9808899E+001 | 1,0709347E+001 | -1,8879583E+000
3,1629578E+001 | 1,1018508E+001 | -1,9721714E+000
2,5120602E+001 | 1,1349336E+001 | -2,0344458E+000
1,9955338E+001 | 1,1684024E+001 | -2,0754175E+000
1,5846864E+001 | 1,2022073E+001 | -2,0904508E+000
1,2587309E+001 | 1,2348478E+001 | -2,0898843E+000
9,9968166E+000 | 1,2636103E+001 | -2,0935953E+000
7,9395623E+000 | 1,2950082E+001 | -2,0607674E+000
6,3105822E+000 | 1,3210435E+001 | -2,0659430E+000
5,0112233E+000 | 1,3512656E+001 | -2,0191431E+000
3,9819033E+000 | 1,3825186E+001 | -2,0755160E+000
3,1629577E+000 | 1,4013910E+001 | -2,0864730E+000
2,5112481E+000 | 1,4288411E+001 | -2,0489228E+000
1,9950197E+000 | 1,4616809E+001 | -2,0379159E+000
1,5846864E+000 | 1,4979074E+001 | -2,1325111E+000
1,2582541E+000 | 1,5218999E+001 | -2,3161895E+000
1,0000616E+000 | 1,5332314E+001 | -2,3964579E+000
7,9444051E-001 | 1,5472343E+001 | -2,3374879E+000
6,3126236E-001 | 1,5700710E+001 | -2,2134755E+000
5,0118715E-001 | 1,6073662E+001 | -2,0773921E+000
3,9821118E-001 | 1,6599913E+001 | -2,0735905E+000
3,1619295E-001 | 1,7142178E+001 | -2,3422275E+000
2,5117323E-001 | 1,7454401E+001 | -2,8709302E+000
1,9957349E-001 | 1,7371256E+001 | -3,3818421E+000
1,5846863E-001 | 1,7066286E+001 | -3,5718045E+000
1,2590662E-001 | 1,6847088E+001 | -3,3773222E+000
1,0002181E-001 | 1,6924292E+001 | -2,9583290E+000
7,9420954E-002 | 1,7386803E+001 | -2,5066738E+000
6,3119084E-002 | 1,8230885E+001 | -2,2435813E+000
5,0094575E-002 | 1,9354944E+001 | -2,4228814E+000
3,9821938E-002 | 2,0310539E+001 | -3,1799412E+000
3,1629652E-002 | 2,0678961E+001 | -4,1923327E+000
2,5115162E-002 | 2,0571056E+001 | -4,8481207E+000
1,9949377E-002 | 2,0463032E+001 | -5,0035343E+000
1,5841872E-002 | 2,0692820E+001 | -4,8678331E+000
1,2591705E-002 | 2,1334606E+001 | -4,7385144E+000
9,9972636E-003 | 2,2222824E+001 | -4,8680444E+000