## Summary
measure | sheet_name | n_rows | f_start_Hz | f_end_Hz | n_freq_points
1 | ESP4_C10_tx0_03_PEIS_M1 | 81 | 1000018.6 | 0.0099972636 | 81
2 | ESP4_C10_tx0_03_PEIS_M2 | 81 | 1000018.6 | 0.0099972636 | 81
3 | ESP4_C10_tx0_03_PEIS_M3 | 81 | 1000018.6 | 0.0099972636 | 81
4 | ESP4_C10_tx0_03_PEIS_M4 | 81 | 1000018.6 | 0.0099972636 | 81
5 | ESP4_C10_tx0_03_PEIS_M5 | 81 | 1000018.6 | 0.0099972636 | 81

## ESP4_C10_tx0_03_PEIS_M1
freq/Hz | Re(Z)/Ohm | Im(Z)/Ohm | Unnamed: 3
1,0000186E+006 | 5,5918083E+000 | -3,4273130E-001
7,9433269E+005 | 5,6381574E+000 | -3,6841825E-001
6,3095681E+005 | 5,6852460E+000 | -3,8636756E-001
5,0120622E+005 | 5,7361093E+000 | -3,9897770E-001
3,9810347E+005 | 5,7846742E+000 | -4,1179746E-001
3,1622997E+005 | 5,8314524E+000 | -4,2404917E-001
2,5118764E+005 | 5,8787298E+000 | -4,3841472E-001
1,9954350E+005 | 5,9252925E+000 | -4,5623657E-001
1,5848613E+005 | 5,9740052E+000 | -4,7468665E-001
1,2590929E+005 | 6,0247035E+000 | -4,9812499E-001
1,0000371E+005 | 6,0764618E+000 | -5,3002483E-001
7,9433273E+004 | 6,1295524E+000 | -5,6470352E-001
6,3093828E+004 | 6,1900325E+000 | -6,0915744E-001
5,0122477E+004 | 6,2592330E+000 | -6,5919298E-001
3,9814063E+004 | 6,3343806E+000 | -7,1939123E-001
3,1621143E+004 | 6,4196053E+000 | -7,8545684E-001
2,5116906E+004 | 6,5233994E+000 | -8,5724038E-001
1,9948781E+004 | 6,6385379E+000 | -9,4052410E-001
1,5847683E+004 | 6,7750607E+000 | -1,0252308E+000
1,2590930E+004 | 6,9402041E+000 | -1,1045753E+000
1,0002226E+004 | 7,1213274E+000 | -1,1798346E+000
7,9439951E+003 | 7,3190136E+000 | -1,2434692E+000
6,3077358E+003 | 7,5416613E+000 | -1,2815471E+000
5,0116030E+003 | 7,7636790E+000 | -1,2960800E+000
3,9812773E+003 | 7,9876952E+000 | -1,2815650E+000
3,1630398E+003 | 8,2003489E+000 | -1,2496392E+000
2,5124104E+003 | 8,3996315E+000 | -1,1954923E+000
1,9956381E+003 | 8,5747852E+000 | -1,1274859E+000
1,5844927E+003 | 8,7270584E+000 | -1,0535865E+000
1,2587905E+003 | 8,8583641E+000 | -9,8536468E-001
9,9968164E+002 | 8,9764967E+000 | -9,1997814E-001
7,9423932E+002 | 9,0775423E+000 | -8,6678910E-001
6,3100977E+002 | 9,1735001E+000 | -8,2272768E-001
5,0112231E+002 | 9,2542086E+000 | -7,9515374E-001
3,9808899E+002 | 9,3329983E+000 | -7,7103597E-001
3,1631589E+002 | 9,4150772E+000 | -7,6356393E-001
2,5120601E+002 | 9,4974976E+000 | -7,5710547E-001
1,9955338E+002 | 9,5757236E+000 | -7,6866883E-001
1,5852898E+002 | 9,6567822E+000 | -7,8500265E-001
1,2592673E+002 | 9,7465525E+000 | -8,0516231E-001
9,9968163E+001 | 9,8452778E+000 | -8,4025258E-001
7,9415741E+001 | 9,9480019E+000 | -8,7672096E-001
6,3082279E+001 | 1,0059788E+001 | -9,2088568E-001
5,0112232E+001 | 1,0182041E+001 | -9,6977645E-001
3,9808899E+001 | 1,0311437E+001 | -1,0145928E+000
3,1629578E+001 | 1,0462133E+001 | -1,0603669E+000
2,5120602E+001 | 1,0620203E+001 | -1,1042883E+000
1,9955338E+001 | 1,0794247E+001 | -1,1383169E+000
1,5846864E+001 | 1,0980612E+001 | -1,1513352E+000
1,2587309E+001 | 1,1172804E+001 | -1,1510954E+000
9,9968166E+000 | 1,1340529E+001 | -1,1342462E+000
7,9395623E+000 | 1,1499425E+001 | -1,1039249E+000
6,3105822E+000 | 1,1696960E+001 | -1,0897106E+000
5,0112233E+000 | 1,1795554E+001 | -1,0284777E+000
3,9819033E+000 | 1,1968345E+001 | -9,5120293E-001
3,1629577E+000 | 1,2097517E+001 | -9,7664666E-001
2,5112481E+000 | 1,2114352E+001 | -9,5733410E-001
1,9950197E+000 | 1,2164422E+001 | -8,5683250E-001
1,5846864E+000 | 1,2279302E+001 | -7,7891088E-001
1,2582541E+000 | 1,2441890E+001 | -7,9524839E-001
1,0000616E+000 | 1,2541356E+001 | -9,2917901E-001
7,9444051E-001 | 1,2494081E+001 | -1,0922037E+000
6,3126236E-001 | 1,2345172E+001 | -1,1580372E+000
5,0118715E-001 | 1,2231925E+001 | -1,0962621E+000
3,9821118E-001 | 1,2235051E+001 | -9,8536551E-001
3,1619295E-001 | 1,2382735E+001 | -9,2088127E-001
2,5117323E-001 | 1,2634562E+001 | -9,8956436E-001
1,9957349E-001 | 1,2884693E+001 | -1,2606335E+000
1,5846863E-001 | 1,2988695E+001 | -1,6861273E+000
1,2590662E-001 | 1,2886539E+001 | -2,0702634E+000
1,0002181E-001 | 1,2724473E+001 | -2,2604940E+000
7,9420954E-002 | 1,2713419E+001 | -2,3027380E+000
6,3119084E-002 | 1,2897590E+001 | -2,3601174E+000
5,0094575E-002 | 1,3219870E+001 | -2,5383320E+000
3,9821938E-002 | 1,3562126E+001 | -2,8283348E+000
3,1629652E-002 | 1,3899495E+001 | -3,1795676E+000
2,5115162E-002 | 1,4280754E+001 | -3,5306046E+000
1,9949377E-002 | 1,4740303E+001 | -3,8587651E+000
1,5841872E-002 | 1,5328249E+001 | -4,1614437E+000
1,2591705E-002 | 1,6106358E+001 | -4,4846878E+000
9,9972636E-003 | 1,7062164E+001 | -4,9571476E+000

## ESP4_C10_tx0_03_PEIS_M2
freq/Hz | Re(Z)/Ohm | Im(Z)/Ohm | Unnamed: 3
1,0000186E+006 | 6,1279607E+000 | -3,6280736E-001
7,9433269E+005 | 6,1739440E+000 | -3,8323763E-001
6,3095681E+005 | 6,2211108E+000 | -3,9966568E-001
5,0120622E+005 | 6,2691913E+000 | -4,1625884E-001
3,9810347E+005 | 6,3157930E+000 | -4,2956838E-001
3,1622997E+005 | 6,3670464E+000 | -4,4098902E-001
2,5118764E+005 | 6,4140081E+000 | -4,5905295E-001
1,9954350E+005 | 6,4636059E+000 | -4,7595945E-001
1,5848613E+005 | 6,5147963E+000 | -4,9894497E-001
1,2590929E+005 | 6,5658083E+000 | -5,2731770E-001
1,0000371E+005 | 6,6207533E+000 | -5,6050938E-001
7,9433273E+004 | 6,6784968E+000 | -6,0509413E-001
6,3093828E+004 | 6,7435527E+000 | -6,4944810E-001
5,0122477E+004 | 6,8141732E+000 | -7,0439082E-001
3,9814063E+004 | 6,8948975E+000 | -7,6837915E-001
3,1621143E+004 | 6,9862213E+000 | -8,4323341E-001
2,5116906E+004 | 7,0973577E+000 | -9,2509419E-001
1,9948781E+004 | 7,2221041E+000 | -1,0178151E+000
1,5847683E+004 | 7,3731265E+000 | -1,1107374E+000
1,2590930E+004 | 7,5373969E+000 | -1,2030607E+000
1,0002226E+004 | 7,7335448E+000 | -1,2929995E+000
7,9439951E+003 | 7,9520659E+000 | -1,3680285E+000
6,3077358E+003 | 8,1898785E+000 | -1,4259588E+000
5,0116030E+003 | 8,4399214E+000 | -1,4523551E+000
3,9812773E+003 | 8,6913891E+000 | -1,4530791E+000
3,1630398E+003 | 8,9427528E+000 | -1,4181232E+000
2,5124104E+003 | 9,1643019E+000 | -1,3675071E+000
1,9956381E+003 | 9,3734741E+000 | -1,2978363E+000
1,5844927E+003 | 9,5563078E+000 | -1,2271327E+000
1,2587905E+003 | 9,7151833E+000 | -1,1541096E+000
9,9968164E+002 | 9,8566179E+000 | -1,0841402E+000
7,9423932E+002 | 9,9772015E+000 | -1,0307212E+000
6,3100977E+002 | 1,0084337E+001 | -9,8323530E-001
5,0112231E+002 | 1,0186812E+001 | -9,5679247E-001
3,9808899E+002 | 1,0287870E+001 | -9,4073766E-001
3,1631589E+002 | 1,0382411E+001 | -9,3545520E-001
2,5120601E+002 | 1,0480618E+001 | -9,4036746E-001
1,9955338E+002 | 1,0581862E+001 | -9,6658534E-001
1,5852898E+002 | 1,0687077E+001 | -1,0005752E+000
1,2592673E+002 | 1,0804778E+001 | -1,0475224E+000
9,9968163E+001 | 1,0938673E+001 | -1,0927597E+000
7,9415741E+001 | 1,1086209E+001 | -1,1580058E+000
6,3082279E+001 | 1,1243418E+001 | -1,2238330E+000
5,0112232E+001 | 1,1416007E+001 | -1,2871982E+000
3,9808899E+001 | 1,1622945E+001 | -1,3557363E+000
3,1629578E+001 | 1,1836759E+001 | -1,3958435E+000
2,5120602E+001 | 1,2073222E+001 | -1,4124187E+000
1,9955338E+001 | 1,2304918E+001 | -1,4198931E+000
1,5846864E+001 | 1,2548559E+001 | -1,4040895E+000
1,2587309E+001 | 1,2771771E+001 | -1,3540007E+000
9,9968166E+000 | 1,2964422E+001 | -1,3025684E+000
7,9395623E+000 | 1,3120100E+001 | -1,2199745E+000
6,3105822E+000 | 1,3297094E+001 | -1,1877290E+000
5,0112233E+000 | 1,3398674E+001 | -1,1032395E+000
3,9819033E+000 | 1,3574143E+001 | -1,0344993E+000
3,1629577E+000 | 1,3685238E+001 | -1,0728587E+000
2,5112481E+000 | 1,3697793E+001 | -1,0346237E+000
1,9950197E+000 | 1,3778179E+001 | -9,3431640E-001
1,5846864E+000 | 1,3913631E+001 | -8,7818950E-001
1,2582541E+000 | 1,4081483E+001 | -9,2442042E-001
1,0000616E+000 | 1,4149037E+001 | -1,0778911E+000
7,9444051E-001 | 1,4059607E+001 | -1,2117385E+000
6,3126236E-001 | 1,3902925E+001 | -1,2203841E+000
5,0118715E-001 | 1,3809659E+001 | -1,1210452E+000
3,9821118E-001 | 1,3846527E+001 | -1,0057358E+000
3,1619295E-001 | 1,4012378E+001 | -9,6531999E-001
2,5117323E-001 | 1,4256580E+001 | -1,0964870E+000
1,9957349E-001 | 1,4457215E+001 | -1,4406692E+000
1,5846863E-001 | 1,4445580E+001 | -1,9067163E+000
1,2590662E-001 | 1,4227662E+001 | -2,2634547E+000
1,0002181E-001 | 1,3994866E+001 | -2,3882260E+000
7,9420954E-002 | 1,3939219E+001 | -2,3649714E+000
6,3119084E-002 | 1,4099728E+001 | -2,3571553E+000
5,0094575E-002 | 1,4417000E+001 | -2,4508080E+000
3,9821938E-002 | 1,4812935E+001 | -2,6909525E+000
3,1629652E-002 | 1,5238811E+001 | -3,0447772E+000
2,5115162E-002 | 1,5642845E+001 | -3,5003955E+000
1,9949377E-002 | 1,6028233E+001 | -3,9596920E+000
1,5841872E-002 | 1,6442579E+001 | -4,3458543E+000
1,2591705E-002 | 1,6981991E+001 | -4,6796999E+000
9,9972636E-003 | 1,7666412E+001 | -5,0467029E+000

## ESP4_C10_tx0_03_PEIS_M3
freq/Hz | Re(Z)/Ohm | Im(Z)/Ohm | Unnamed: 3
1,0000186E+006 | 6,0882583E+000 | -3,5084543E-001
7,9433269E+005 | 6,1283407E+000 | -3,7259638E-001
6,3095681E+005 | 6,1779132E+000 | -3,8749719E-001
5,0120622E+005 | 6,2240090E+000 | -4,0057468E-001
3,9810347E+005 | 6,2694016E+000 | -4,1473338E-001
3,1622997E+005 | 6,3193274E+000 | -4,2931330E-001
2,5118764E+005 | 6,3655329E+000 | -4,4162983E-001
1,9954350E+005 | 6,4115701E+000 | -4,6092609E-001
1,5848613E+005 | 6,4612703E+000 | -4,8069665E-001
1,2590929E+005 | 6,5116067E+000 | -5,1211542E-001
1,0000371E+005 | 6,5631204E+000 | -5,4194778E-001
7,9433273E+004 | 6,6194248E+000 | -5,8205903E-001
6,3093828E+004 | 6,6827483E+000 | -6,2737399E-001
5,0122477E+004 | 6,7487283E+000 | -6,8444270E-001
3,9814063E+004 | 6,8273492E+000 | -7,4290991E-001
3,1621143E+004 | 6,9132576E+000 | -8,1605375E-001
2,5116906E+004 | 7,0135217E+000 | -8,9750040E-001
1,9948781E+004 | 7,1344924E+000 | -9,8940986E-001
1,5847683E+004 | 7,2792721E+000 | -1,0841707E+000
1,2590930E+004 | 7,4396272E+000 | -1,1822662E+000
1,0002226E+004 | 7,6313596E+000 | -1,2746975E+000
7,9439951E+003 | 7,8435841E+000 | -1,3608142E+000
6,3077358E+003 | 8,0816517E+000 | -1,4237181E+000
5,0116030E+003 | 8,3337221E+000 | -1,4561285E+000
3,9812773E+003 | 8,5892925E+000 | -1,4664309E+000
3,1630398E+003 | 8,8421650E+000 | -1,4483242E+000
2,5124104E+003 | 9,0737877E+000 | -1,3977754E+000
1,9956381E+003 | 9,2933073E+000 | -1,3301044E+000
1,5844927E+003 | 9,4779911E+000 | -1,2562401E+000
1,2587905E+003 | 9,6435041E+000 | -1,1835785E+000
9,9968164E+002 | 9,7897491E+000 | -1,1152265E+000
7,9423932E+002 | 9,9146461E+000 | -1,0649128E+000
6,3100977E+002 | 1,0034201E+001 | -1,0184193E+000
5,0112231E+002 | 1,0137237E+001 | -9,9191755E-001
3,9808899E+002 | 1,0244707E+001 | -9,8043400E-001
3,1631589E+002 | 1,0345465E+001 | -9,7794044E-001
2,5120601E+002 | 1,0452816E+001 | -9,9265885E-001
1,9955338E+002 | 1,0556498E+001 | -1,0198437E+000
1,5852898E+002 | 1,0677627E+001 | -1,0589730E+000
1,2592673E+002 | 1,0804796E+001 | -1,1122440E+000
9,9968163E+001 | 1,0943542E+001 | -1,1715494E+000
7,9415741E+001 | 1,1103588E+001 | -1,2336594E+000
6,3082279E+001 | 1,1290154E+001 | -1,3009840E+000
5,0112232E+001 | 1,1483782E+001 | -1,3641551E+000
3,9808899E+001 | 1,1711003E+001 | -1,4130958E+000
3,1629578E+001 | 1,1938809E+001 | -1,4619172E+000
2,5120602E+001 | 1,2194264E+001 | -1,4669753E+000
1,9955338E+001 | 1,2434827E+001 | -1,4551966E+000
1,5846864E+001 | 1,2666955E+001 | -1,4116244E+000
1,2587309E+001 | 1,2872480E+001 | -1,3529813E+000
9,9968166E+000 | 1,3063397E+001 | -1,2705541E+000
7,9395623E+000 | 1,3204999E+001 | -1,2104682E+000
6,3105822E+000 | 1,3387054E+001 | -1,1398408E+000
5,0112233E+000 | 1,3479275E+001 | -1,1157517E+000
3,9819033E+000 | 1,3610629E+001 | -1,0149660E+000
3,1629577E+000 | 1,3785050E+001 | -9,9646038E-001
2,5112481E+000 | 1,3841861E+001 | -1,0530229E+000
1,9950197E+000 | 1,3841268E+001 | -1,0110060E+000
1,5846864E+000 | 1,3900400E+001 | -9,1571987E-001
1,2582541E+000 | 1,4032041E+001 | -8,5730714E-001
1,0000616E+000 | 1,4201868E+001 | -8,8856292E-001
7,9444051E-001 | 1,4308806E+001 | -1,0530683E+000
6,3126236E-001 | 1,4245259E+001 | -1,2629038E+000
5,0118715E-001 | 1,4047702E+001 | -1,3585850E+000
3,9821118E-001 | 1,3874391E+001 | -1,3081684E+000
3,1619295E-001 | 1,3830928E+001 | -1,1830773E+000
2,5117323E-001 | 1,3951241E+001 | -1,0868744E+000
1,9957349E-001 | 1,4205553E+001 | -1,1186707E+000
1,5846863E-001 | 1,4511900E+001 | -1,3635079E+000
1,2590662E-001 | 1,4698110E+001 | -1,8141719E+000
1,0002181E-001 | 1,4647194E+001 | -2,2969041E+000
7,9420954E-002 | 1,4455356E+001 | -2,5992360E+000
6,3119084E-002 | 1,4324282E+001 | -2,6821277E+000
5,0094575E-002 | 1,4399128E+001 | -2,6660216E+000
3,9821938E-002 | 1,4671406E+001 | -2,7125988E+000
3,1629652E-002 | 1,5059851E+001 | -2,8660231E+000
2,5115162E-002 | 1,5534444E+001 | -3,1782076E+000
1,9949377E-002 | 1,6048328E+001 | -3,5633366E+000
1,5841872E-002 | 1,6556295E+001 | -4,0236082E+000
1,2591705E-002 | 1,7080729E+001 | -4,4676185E+000
9,9972636E-003 | 1,7658590E+001 | -4,8889923E+000

## ESP4_C10_tx0_03_PEIS_M4
freq/Hz | Re(Z)/Ohm | Im(Z)/Ohm | Unnamed: 3
1,0000186E+006 | 5,9580469E+000 | -3,4026098E-001
7,9433269E+005 | 5,9977160E+000 | -3,6201671E-001
6,3095681E+005 | 6,0438299E+000 | -3,7900642E-001
5,0120622E+005 | 6,0916367E+000 | -3,9365840E-001
3,9810347E+005 | 6,1358838E+000 | -4,0643850E-001
3,1622997E+005 | 6,1829944E+000 | -4,1743281E-001
2,5118764E+005 | 6,2293015E+000 | -4,3460178E-001
1,9954350E+005 | 6,2765584E+000 | -4,5295793E-001
1,5848613E+005 | 6,3232718E+000 | -4,7525999E-001
1,2590929E+005 | 6,3685956E+000 | -4,9941134E-001
1,0000371E+005 | 6,4210539E+000 | -5,3321677E-001
7,9433273E+004 | 6,4756379E+000 | -5,6665635E-001
6,3093828E+004 | 6,5367250E+000 | -6,1256474E-001
5,0122477E+004 | 6,6050215E+000 | -6,6318387E-001
3,9814063E+004 | 6,6760235E+000 | -7,2839564E-001
3,1621143E+004 | 6,7553072E+000 | -8,0050087E-001
2,5116906E+004 | 6,8600259E+000 | -8,8058287E-001
1,9948781E+004 | 6,9746175E+000 | -9,7279364E-001
1,5847683E+004 | 7,1132059E+000 | -1,0680671E+000
1,2590930E+004 | 7,2700381E+000 | -1,1680208E+000
1,0002226E+004 | 7,4586449E+000 | -1,2671297E+000
7,9439951E+003 | 7,6650400E+000 | -1,3581487E+000
6,3077358E+003 | 7,9080396E+000 | -1,4285355E+000
5,0116030E+003 | 8,1565771E+000 | -1,4710356E+000
3,9812773E+003 | 8,4212484E+000 | -1,4849329E+000
3,1630398E+003 | 8,6747675E+000 | -1,4647174E+000
2,5124104E+003 | 8,9170580E+000 | -1,4223373E+000
1,9956381E+003 | 9,1356878E+000 | -1,3618480E+000
1,5844927E+003 | 9,3291063E+000 | -1,2925311E+000
1,2587905E+003 | 9,5041456E+000 | -1,2157561E+000
9,9968164E+002 | 9,6546717E+000 | -1,1507190E+000
7,9423932E+002 | 9,7880373E+000 | -1,0990119E+000
6,3100977E+002 | 9,9103088E+000 | -1,0502654E+000
5,0112231E+002 | 1,0021334E+001 | -1,0238978E+000
3,9808899E+002 | 1,0128473E+001 | -1,0026699E+000
3,1631589E+002 | 1,0239788E+001 | -1,0073479E+000
2,5120601E+002 | 1,0344538E+001 | -1,0283018E+000
1,9955338E+002 | 1,0459994E+001 | -1,0533626E+000
1,5852898E+002 | 1,0584619E+001 | -1,1031185E+000
1,2592673E+002 | 1,0722058E+001 | -1,1552167E+000
9,9968163E+001 | 1,0875463E+001 | -1,2170044E+000
7,9415741E+001 | 1,1044864E+001 | -1,2806226E+000
6,3082279E+001 | 1,1235449E+001 | -1,3518323E+000
5,0112232E+001 | 1,1451534E+001 | -1,4127285E+000
3,9808899E+001 | 1,1680382E+001 | -1,4511245E+000
3,1629578E+001 | 1,1927752E+001 | -1,4755820E+000
2,5120602E+001 | 1,2177151E+001 | -1,4649460E+000
1,9955338E+001 | 1,2419494E+001 | -1,4365001E+000
1,5846864E+001 | 1,2650678E+001 | -1,3819964E+000
1,2587309E+001 | 1,2817820E+001 | -1,3095900E+000
9,9968166E+000 | 1,2991123E+001 | -1,2589710E+000
7,9395623E+000 | 1,3179713E+001 | -1,1754088E+000
6,3105822E+000 | 1,3277167E+001 | -1,1200174E+000
5,0112233E+000 | 1,3447610E+001 | -1,0350062E+000
3,9819033E+000 | 1,3554952E+001 | -1,0647261E+000
3,1629577E+000 | 1,3596629E+001 | -9,9371660E-001
2,5112481E+000 | 1,3723498E+001 | -9,0566862E-001
1,9950197E+000 | 1,3889821E+001 | -9,0301496E-001
1,5846864E+000 | 1,3984227E+001 | -1,0079420E+000
1,2582541E+000 | 1,3938735E+001 | -1,0905908E+000
1,0000616E+000 | 1,3854593E+001 | -1,0489012E+000
7,9444051E-001 | 1,3842843E+001 | -9,4420373E-001
6,3126236E-001 | 1,3934712E+001 | -8,4628659E-001
5,0118715E-001 | 1,4130586E+001 | -8,4675395E-001
3,9821118E-001 | 1,4338886E+001 | -1,0286947E+000
3,1619295E-001 | 1,4403952E+001 | -1,3895766E+000
2,5117323E-001 | 1,4229397E+001 | -1,7483112E+000
1,9957349E-001 | 1,3935262E+001 | -1,9091606E+000
1,5846863E-001 | 1,3730265E+001 | -1,8606883E+000
1,2590662E-001 | 1,3726913E+001 | -1,7238548E+000
1,0002181E-001 | 1,3934187E+001 | -1,6294177E+000
7,9420954E-002 | 1,4296475E+001 | -1,6801231E+000
6,3119084E-002 | 1,4713161E+001 | -1,9166527E+000
5,0094575E-002 | 1,5075227E+001 | -2,3564122E+000
3,9821938E-002 | 1,5254977E+001 | -2,8498681E+000
3,1629652E-002 | 1,5327594E+001 | -3,2256279E+000
2,5115162E-002 | 1,5464797E+001 | -3,4339845E+000
1,9949377E-002 | 1,5777225E+001 | -3,5870609E+000
1,5841872E-002 | 1,6266371E+001 | -3,7933805E+000
1,2591705E-002 | 1,6828058E+001 | -4,0947180E+000
9,9972636E-003 | 1,7449326E+001 | -4,4681458E+000

## ESP4_C10_tx0_03_PEIS_M5
freq/Hz | Re(Z)/Ohm | Im(Z)/Ohm | Unnamed: 3
1,0000186E+006 | 5,8075147E+000 | -3,3292136E-001
7,9433269E+005 | 5,8483181E+000 | -3,5536870E-001
6,3095681E+005 | 5,8929462E+000 | -3,7189084E-001
5,0120622E+005 | 5,9410782E+000 | -3,8913384E-001
3,9810347E+005 | 5,9866319E+000 | -4,0148294E-001
3,1622997E+005 | 6,0351138E+000 | -4,1356650E-001
2,5118764E+005 | 6,0773864E+000 | -4,3079239E-001
1,9954350E+005 | 6,1240816E+000 | -4,4871312E-001
1,5848613E+005 | 6,1697245E+000 | -4,6766490E-001
1,2590929E+005 | 6,2206278E+000 | -4,9356177E-001
1,0000371E+005 | 6,2694631E+000 | -5,2621031E-001
7,9433273E+004 | 6,3283892E+000 | -5,6444097E-001
6,3093828E+004 | 6,3861060E+000 | -6,0725343E-001
5,0122477E+004 | 6,4491439E+000 | -6,6010273E-001
3,9814063E+004 | 6,5238280E+000 | -7,2588390E-001
3,1621143E+004 | 6,6049566E+000 | -7,9534948E-001
2,5116906E+004 | 6,7042699E+000 | -8,7690240E-001
1,9948781E+004 | 6,8184538E+000 | -9,6744543E-001
1,5847683E+004 | 6,9528661E+000 | -1,0662575E+000
1,2590930E+004 | 7,1133347E+000 | -1,1674631E+000
1,0002226E+004 | 7,2987409E+000 | -1,2711250E+000
7,9439951E+003 | 7,5086389E+000 | -1,3606085E+000
6,3077358E+003 | 7,7506318E+000 | -1,4351473E+000
5,0116030E+003 | 8,0003433E+000 | -1,4843954E+000
3,9812773E+003 | 8,2655859E+000 | -1,4994613E+000
3,1630398E+003 | 8,5273523E+000 | -1,4843371E+000
2,5124104E+003 | 8,7735100E+000 | -1,4402010E+000
1,9956381E+003 | 8,9966440E+000 | -1,3882555E+000
1,5844927E+003 | 9,2019873E+000 | -1,3179264E+000
1,2587905E+003 | 9,3775034E+000 | -1,2399666E+000
9,9968164E+002 | 9,5321989E+000 | -1,1771936E+000
7,9423932E+002 | 9,6686888E+000 | -1,1231803E+000
6,3100977E+002 | 9,7970829E+000 | -1,0809948E+000
5,0112231E+002 | 9,9128351E+000 | -1,0468637E+000
3,9808899E+002 | 1,0023852E+001 | -1,0362532E+000
3,1631589E+002 | 1,0132022E+001 | -1,0402541E+000
2,5120601E+002 | 1,0244142E+001 | -1,0582401E+000
1,9955338E+002 | 1,0366864E+001 | -1,0885924E+000
1,5852898E+002 | 1,0495638E+001 | -1,1384289E+000
1,2592673E+002 | 1,0643905E+001 | -1,1910610E+000
9,9968163E+001 | 1,0807217E+001 | -1,2497002E+000
7,9415741E+001 | 1,0989904E+001 | -1,3164606E+000
6,3082279E+001 | 1,1189373E+001 | -1,3739134E+000
5,0112232E+001 | 1,1411774E+001 | -1,4208418E+000
3,9808899E+001 | 1,1650944E+001 | -1,4543293E+000
3,1629578E+001 | 1,1897177E+001 | -1,4740113E+000
2,5120602E+001 | 1,2140175E+001 | -1,4532832E+000
1,9955338E+001 | 1,2373778E+001 | -1,4171035E+000
1,5846864E+001 | 1,2578083E+001 | -1,3507699E+000
1,2587309E+001 | 1,2775020E+001 | -1,2795986E+000
9,9968166E+000 | 1,2935458E+001 | -1,1924473E+000
7,9395623E+000 | 1,3058985E+001 | -1,1453617E+000
6,3105822E+000 | 1,3232228E+001 | -1,0649555E+000
5,0112233E+000 | 1,3322567E+001 | -1,0649914E+000
3,9819033E+000 | 1,3422410E+001 | -9,6392977E-001
3,1629577E+000 | 1,3589978E+001 | -9,2887062E-001
2,5112481E+000 | 1,3683272E+001 | -1,0048369E+000
1,9950197E+000 | 1,3664672E+001 | -9,9697846E-001
1,5846864E+000 | 1,3687248E+001 | -9,0462840E-001
1,2582541E+000 | 1,3793147E+001 | -8,1606060E-001
1,0000616E+000 | 1,3965746E+001 | -8,0942219E-001
7,9444051E-001 | 1,4122183E+001 | -9,4385993E-001
6,3126236E-001 | 1,4125704E+001 | -1,1824942E+000
5,0118715E-001 | 1,3943792E+001 | -1,3634636E+000
3,9821118E-001 | 1,3719401E+001 | -1,3735095E+000
3,1619295E-001 | 1,3602307E+001 | -1,2467668E+000
2,5117323E-001 | 1,3661560E+001 | -1,0992451E+000
1,9957349E-001 | 1,3903524E+001 | -1,0331670E+000
1,5846863E-001 | 1,4259932E+001 | -1,1602724E+000
1,2590662E-001 | 1,4580061E+001 | -1,5335410E+000
1,0002181E-001 | 1,4685954E+001 | -2,0481482E+000
7,9420954E-002 | 1,4550148E+001 | -2,4598939E+000
6,3119084E-002 | 1,4380568E+001 | -2,6158464E+000
5,0094575E-002 | 1,4363671E+001 | -2,5932117E+000
3,9821938E-002 | 1,4595616E+001 | -2,5641847E+000
3,1629652E-002 | 1,4985418E+001 | -2,6344080E+000
2,5115162E-002 | 1,5462765E+001 | -2,8395984E+000
1,9949377E-002 | 1,5972034E+001 | -3,1478665E+000
1,5841872E-002 | 1,6484137E+001 | -3,5226452E+000
1,2591705E-002 | 1,6966200E+001 | -3,9443083E+000
9,9972636E-003 | 1,7475206E+001 | -4,3232985E+000