## Summary
measure | n_points | f_start_Hz | f_end_Hz | R_min | R_max | Im_min | Im_max
1 | 81 | 1000018.6 | 0.0099972636 | 2.7307825 | 28.754532 | -5.4321384 | -0.22223587
2 | 81 | 1000018.6 | 0.0099972636 | 3.9679816 | 29.2271 | -4.9054608 | -0.30116162
3 | 81 | 1000018.6 | 0.0099972636 | 6.2198086 | 38.054939 | -5.2299495 | -0.54387236
4 | 81 | 1000018.6 | 0.0099972636 | 27.676361 | 81.759705 | -13.713815 | -1.8126881
5 | 81 | 1000018.6 | 0.0099972636 | 58.489365 | 128.40582 | -15.987455 | -2.534014

## Wide
freq_M1 | R_M1 | Im_M1 | freq_M2 | R_M2 | Im_M2 | freq_M3 | R_M3 | Im_M3 | freq_M4 | R_M4 | Im_M4 | freq_M5 | R_M5 | Im_M5
1000018.6 | 2.7307825 | -0.22223587 | 1000018.6 | 3.9679816 | -0.30116162 | 1000018.6 | 6.2198086 | -0.54387236 | 1000018.6 | 27.676361 | -1.9744822 | 1000018.6 | 58.489365 | -4.43964
794332.69 | 2.7537475 | -0.24096468 | 794332.69 | 4.0294442 | -0.35260651 | 794332.69 | 6.3058019 | -0.59662533 | 794332.69 | 27.903425 | -1.8966939 | 794332.69 | 58.825939 | -3.9904759
630956.81 | 2.7877703 | -0.26550725 | 630956.81 | 4.0909328 | -0.40122172 | 630956.81 | 6.4002228 | -0.64556456 | 630956.81 | 28.078766 | -1.8491104 | 630956.81 | 59.167282 | -3.661001
501206.22 | 2.8200932 | -0.28764775 | 501206.22 | 4.1567163 | -0.44269717 | 501206.22 | 6.5001659 | -0.68983102 | 501206.22 | 28.304331 | -1.8134309 | 501206.22 | 59.483604 | -3.3445625
398103.47 | 2.8567369 | -0.31662819 | 398103.47 | 4.2236962 | -0.48171836 | 398103.47 | 6.6023269 | -0.73333704 | 398103.47 | 28.502853 | -1.8126881 | 398103.47 | 59.817883 | -3.101886
316229.97 | 2.8959043 | -0.34534124 | 316229.97 | 4.2928691 | -0.52436864 | 316229.97 | 6.7056322 | -0.77998734 | 316229.97 | 28.739443 | -1.8177317 | 316229.97 | 60.111141 | -2.8832483
251187.64 | 2.9342241 | -0.37754226 | 251187.64 | 4.3619208 | -0.56932354 | 251187.64 | 6.8119287 | -0.82626438 | 251187.64 | 28.935947 | -1.8204291 | 251187.64 | 60.404369 | -2.7526448
199543.5 | 2.9755487 | -0.41599005 | 199543.5 | 4.4371672 | -0.61668199 | 199543.5 | 6.921217 | -0.87628365 | 199543.5 | 29.131887 | -1.8506999 | 199543.5 | 60.699715 | -2.6172841
158486.13 | 3.0237241 | -0.46413016 | 158486.13 | 4.5136714 | -0.67021883 | 158486.13 | 7.0349126 | -0.93677509 | 158486.13 | 29.389324 | -1.9257555 | 158486.13 | 60.946922 | -2.5517137
125909.29 | 3.0735402 | -0.51856917 | 125909.29 | 4.5964513 | -0.73695391 | 125909.29 | 7.1580501 | -1.0038909 | 125909.29 | 29.608297 | -1.9847589 | 125909.29 | 61.202477 | -2.534014
100003.71 | 3.1305094 | -0.58044952 | 100003.71 | 4.6854448 | -0.80672783 | 100003.71 | 7.2804775 | -1.0831749 | 100003.71 | 29.851727 | -2.0552213 | 100003.71 | 61.49884 | -2.5624156
79433.273 | 3.1887703 | -0.65582615 | 79433.273 | 4.7782969 | -0.88814384 | 79433.273 | 7.4125185 | -1.1695216 | 79433.273 | 30.131495 | -2.1583576 | 79433.273 | 61.819431 | -2.5596116
63093.828 | 3.2544539 | -0.74238151 | 63093.828 | 4.8854241 | -0.98775071 | 63093.828 | 7.5529637 | -1.2751256 | 63093.828 | 30.389389 | -2.269871 | 63093.828 | 62.095055 | -2.6236553
50122.477 | 3.3273375 | -0.85065156 | 50122.477 | 4.9981728 | -1.0982316 | 50122.477 | 7.7074075 | -1.4017358 | 50122.477 | 30.690941 | -2.4217811 | 50122.477 | 62.425484 | -2.7098742
39814.063 | 3.4130399 | -0.97323352 | 39814.063 | 5.1238785 | -1.2302327 | 39814.063 | 7.8680582 | -1.5450686 | 39814.063 | 31.025433 | -2.5751958 | 39814.063 | 62.773159 | -2.8260269
31621.143 | 3.5148234 | -1.1218252 | 31621.143 | 5.2630844 | -1.3826292 | 31621.143 | 8.0546551 | -1.7096217 | 31621.143 | 31.320196 | -2.7917147 | 31621.143 | 63.160332 | -2.935456
25116.906 | 3.6288497 | -1.2971832 | 25116.906 | 5.4250336 | -1.557961 | 25116.906 | 8.2595167 | -1.8984749 | 25116.906 | 31.767977 | -2.9738095 | 25116.906 | 63.546902 | -3.0738158
19948.781 | 3.7693114 | -1.5028665 | 19948.781 | 5.6119056 | -1.7596372 | 19948.781 | 8.4881372 | -2.1249893 | 19948.781 | 32.204617 | -3.1868155 | 19948.781 | 64.00058 | -3.2129891
15847.683 | 3.9401786 | -1.7391726 | 15847.683 | 5.8283372 | -1.989781 | 15847.683 | 8.7552652 | -2.3817239 | 15847.683 | 32.705139 | -3.3925166 | 15847.683 | 64.494766 | -3.3557215
12590.93 | 4.1483741 | -2.0029554 | 12590.93 | 6.0785284 | -2.2505839 | 12590.93 | 9.0614939 | -2.6738737 | 12590.93 | 33.257206 | -3.57883 | 12590.93 | 64.99762 | -3.4903619
10002.226 | 4.4037466 | -2.3102973 | 10002.226 | 6.3788495 | -2.5433295 | 10002.226 | 9.4234838 | -3.0111551 | 10002.226 | 33.825321 | -3.8304133 | 10002.226 | 65.550079 | -3.5958223
7943.9951 | 4.7069578 | -2.6500614 | 7943.9951 | 6.7328286 | -2.864285 | 7943.9951 | 9.8594236 | -3.3625667 | 7943.9951 | 34.457981 | -3.9992874 | 7943.9951 | 66.116661 | -3.690413
6307.7358 | 5.0821533 | -3.0139577 | 6307.7358 | 7.1550384 | -3.2102978 | 6307.7358 | 10.377152 | -3.7480855 | 6307.7358 | 35.137871 | -4.1057882 | 6307.7358 | 66.722466 | -3.7432296
5011.603 | 5.5255237 | -3.4029143 | 5011.603 | 7.6542339 | -3.5688779 | 5011.603 | 10.992576 | -4.1253953 | 5011.603 | 35.858261 | -4.154026 | 5011.603 | 67.280289 | -3.7915933
3981.2773 | 6.0558915 | -3.8079476 | 3981.2773 | 8.2393093 | -3.928966 | 3981.2773 | 11.721207 | -4.4894905 | 3981.2773 | 36.589851 | -4.1430759 | 3981.2773 | 67.855759 | -3.7882545
3163.0398 | 6.6788344 | -4.2138958 | 3163.0398 | 8.9177647 | -4.2717624 | 3163.0398 | 12.548237 | -4.7821078 | 3163.0398 | 37.302078 | -4.0870719 | 3163.0398 | 68.422844 | -3.7685287
2512.4104 | 7.4021626 | -4.6026931 | 2512.4104 | 9.695035 | -4.5687828 | 2512.4104 | 13.467695 | -4.9857597 | 2512.4104 | 37.954533 | -3.9576614 | 2512.4104 | 68.985649 | -3.74406
1995.6381 | 8.2273417 | -4.9536448 | 1995.6381 | 10.556864 | -4.7924557 | 1995.6381 | 14.441623 | -5.0566559 | 1995.6381 | 38.565311 | -3.8041642 | 1995.6381 | 69.557602 | -3.7063224
1584.4927 | 9.1599903 | -5.2293859 | 1584.4927 | 11.474672 | -4.9054608 | 1584.4927 | 15.41632 | -5.0010438 | 1584.4927 | 39.119057 | -3.6362693 | 1584.4927 | 70.055611 | -3.6663325
1258.7905 | 10.163069 | -5.3944488 | 1258.7905 | 12.416135 | -4.8966808 | 1258.7905 | 16.34309 | -4.8145208 | 1258.7905 | 39.605305 | -3.4775352 | 1258.7905 | 70.553917 | -3.634351
999.68164 | 11.214451 | -5.4321384 | 999.68164 | 13.33794 | -4.7563829 | 999.68164 | 17.175638 | -4.5320802 | 999.68164 | 40.054619 | -3.3397217 | 999.68164 | 71.061485 | -3.59252
794.23932 | 12.245786 | -5.3142014 | 794.23932 | 14.187466 | -4.5118775 | 794.23932 | 17.896538 | -4.1798797 | 794.23932 | 40.476414 | -3.2261539 | 794.23932 | 71.560913 | -3.591871
631.00977 | 13.224597 | -5.0642743 | 631.00977 | 14.938264 | -4.189538 | 631.00977 | 18.49242 | -3.8209622 | 631.00977 | 40.865501 | -3.1540222 | 631.00977 | 72.004158 | -3.5492759
501.12231 | 14.096577 | -4.7264538 | 501.12231 | 15.577927 | -3.8300529 | 501.12231 | 18.992596 | -3.4708903 | 501.12231 | 41.218273 | -3.1200185 | 501.12231 | 72.469749 | -3.5876157
398.08899 | 14.844384 | -4.3173361 | 398.08899 | 16.103947 | -3.4805746 | 398.08899 | 19.417288 | -3.1820235 | 398.08899 | 41.594501 | -3.1272118 | 398.08899 | 72.924927 | -3.6095436
316.31589 | 15.462892 | -3.9091558 | 316.31589 | 16.544424 | -3.137763 | 316.31589 | 19.766275 | -2.9141774 | 316.31589 | 41.98101 | -3.152112 | 316.31589 | 73.409134 | -3.6970344
251.20601 | 15.979323 | -3.495719 | 251.20601 | 16.908653 | -2.846137 | 251.20601 | 20.090191 | -2.7219691 | 251.20601 | 42.369205 | -3.2610338 | 251.20601 | 73.858643 | -3.7826176
199.55338 | 16.400877 | -3.138958 | 199.55338 | 17.22323 | -2.6121497 | 199.55338 | 20.367636 | -2.5917928 | 199.55338 | 42.771801 | -3.3704357 | 199.55338 | 74.377121 | -3.9766974
158.52898 | 16.742418 | -2.8238978 | 158.52898 | 17.493176 | -2.4218655 | 158.52898 | 20.651352 | -2.4855483 | 158.52898 | 43.196697 | -3.5355496 | 158.52898 | 74.867142 | -4.0945573
125.92673 | 17.052549 | -2.5762489 | 125.92673 | 17.741301 | -2.2827933 | 125.92673 | 20.918468 | -2.4592061 | 125.92673 | 43.668118 | -3.7202046 | 125.92673 | 75.389626 | -4.3409386
99.968163 | 17.309275 | -2.3729329 | 99.968163 | 17.990875 | -2.1858022 | 99.968163 | 21.204927 | -2.4523695 | 99.968163 | 44.166039 | -3.9238605 | 99.968163 | 76.003853 | -4.5201402
79.415741 | 17.551176 | -2.2272625 | 79.415741 | 18.235733 | -2.128108 | 79.415741 | 21.501328 | -2.4738264 | 79.415741 | 44.689518 | -4.1696348 | 79.415741 | 76.63166 | -4.7769871
63.082279 | 17.805176 | -2.1128552 | 63.082279 | 18.478687 | -2.1250219 | 63.082279 | 21.828722 | -2.5256236 | 63.082279 | 45.31905 | -4.4206772 | 63.082279 | 77.293571 | -5.0749865
50.112232 | 18.04007 | -2.0282438 | 50.112232 | 18.74066 | -2.1384938 | 50.112232 | 22.173965 | -2.6038952 | 50.112232 | 45.968651 | -4.6634083 | 50.112232 | 78.061539 | -5.3317184
39.808899 | 18.290752 | -1.9864599 | 39.808899 | 19.038082 | -2.1602426 | 39.808899 | 22.53973 | -2.6759591 | 39.808899 | 46.667938 | -4.8908973 | 39.808899 | 78.856277 | -5.5956583
31.629578 | 18.538239 | -1.9476913 | 31.629578 | 19.341993 | -2.2062106 | 31.629578 | 22.954639 | -2.7588661 | 31.629578 | 47.449345 | -5.1311998 | 31.629578 | 79.71656 | -5.8091116
25.120602 | 18.802317 | -1.9324919 | 25.120602 | 19.66143 | -2.2441747 | 25.120602 | 23.376972 | -2.8256948 | 25.120602 | 48.232635 | -5.3342624 | 25.120602 | 80.558517 | -6.06845
19.955338 | 19.068113 | -1.9188693 | 19.955338 | 20.000067 | -2.2791607 | 19.955338 | 23.8274 | -2.8859353 | 19.955338 | 49.073849 | -5.515655 | 19.955338 | 81.481491 | -6.2389412
15.846864 | 19.345535 | -1.9015356 | 15.846864 | 20.366495 | -2.3029056 | 15.846864 | 24.294367 | -2.9190028 | 15.846864 | 49.937416 | -5.6726947 | 15.846864 | 82.447395 | -6.4057026
12.587309 | 19.624958 | -1.9029808 | 12.587309 | 20.71998 | -2.3131845 | 12.587309 | 24.76083 | -2.9353712 | 12.587309 | 50.809734 | -5.7957969 | 12.587309 | 83.388519 | -6.6168504
9.9968166 | 19.899122 | -1.8826268 | 9.9968166 | 21.089085 | -2.3018336 | 9.9968166 | 25.225672 | -2.9143507 | 9.9968166 | 51.704582 | -5.9316468 | 9.9968166 | 84.333282 | -6.8598051
7.9395623 | 20.174778 | -1.8794671 | 7.9395623 | 21.443192 | -2.2853644 | 7.9395623 | 25.666298 | -2.9172804 | 7.9395623 | 52.560505 | -6.040473 | 7.9395623 | 85.405663 | -7.0060482
6.3105822 | 20.457998 | -1.8603965 | 6.3105822 | 21.783751 | -2.2633095 | 6.3105822 | 26.105646 | -2.8714955 | 6.3105822 | 53.494495 | -6.1337342 | 6.3105822 | 86.338135 | -7.2195849
5.0112233 | 20.711664 | -1.8484403 | 5.0112233 | 22.117701 | -2.2139981 | 5.0112233 | 26.53277 | -2.8712869 | 5.0112233 | 54.343597 | -6.2987881 | 5.0112233 | 87.228218 | -7.4809446
3.9819033 | 20.98377 | -1.8316778 | 3.9819033 | 22.466825 | -2.1880803 | 3.9819033 | 26.933872 | -2.8201764 | 3.9819033 | 55.278206 | -6.3940344 | 3.9819033 | 88.330109 | -7.6231966
3.1629577 | 21.2728 | -1.8400179 | 3.1629577 | 22.744888 | -2.1699662 | 3.1629577 | 27.328953 | -2.8048978 | 3.1629577 | 56.297993 | -6.5326505 | 3.1629577 | 89.493996 | -7.8035808
2.5112481 | 21.509092 | -1.8399316 | 2.5112481 | 23.053822 | -2.1344166 | 2.5112481 | 27.772219 | -2.8104033 | 2.5112481 | 57.03334 | -6.7819004 | 2.5112481 | 90.727425 | -8.2849941
1.9950197 | 21.775898 | -1.829218 | 1.9950197 | 23.359449 | -2.1129842 | 1.9950197 | 28.136747 | -2.8723938 | 1.9950197 | 58.027737 | -6.8470812 | 1.9950197 | 91.65847 | -8.6002016
1.5846864 | 22.039326 | -1.8257459 | 1.5846864 | 23.690161 | -2.1098912 | 1.5846864 | 28.503473 | -2.8542888 | 1.5846864 | 59.020359 | -6.9575462 | 1.5846864 | 92.785553 | -8.7264481
1.2582541 | 22.328545 | -1.8094158 | 1.2582541 | 24.002966 | -2.1706777 | 1.2582541 | 28.916979 | -2.8697841 | 1.2582541 | 60.175472 | -7.0905833 | 1.2582541 | 94.060722 | -8.8809071
1.0000616 | 22.63938 | -1.8516349 | 1.0000616 | 24.251015 | -2.2088764 | 1.0000616 | 29.331619 | -2.8830478 | 1.0000616 | 61.350906 | -7.4497981 | 1.0000616 | 95.537209 | -9.0391054
0.79444051 | 22.899002 | -1.9296602 | 0.79444051 | 24.520979 | -2.2105119 | 0.79444051 | 29.814842 | -2.9080472 | 0.79444051 | 62.269077 | -7.840683 | 0.79444051 | 97.275284 | -9.4519768
0.63126236 | 23.108982 | -1.9804698 | 0.63126236 | 24.811758 | -2.2144387 | 0.63126236 | 30.312386 | -3.0298285 | 0.63126236 | 63.130852 | -8.0237856 | 0.63126236 | 98.748367 | -10.275887
0.50118715 | 23.3211 | -1.9784825 | 0.50118715 | 25.124332 | -2.2023654 | 0.50118715 | 30.744041 | -3.2024357 | 0.50118715 | 64.104858 | -8.0120859 | 0.50118715 | 99.768272 | -10.996017
0.39821118 | 23.551792 | -1.9535353 | 0.39821118 | 25.481707 | -2.1970153 | 0.39821118 | 31.087023 | -3.3513918 | 0.39821118 | 65.197533 | -7.928565 | 0.39821118 | 100.57326 | -11.246605
0.31619295 | 23.823763 | -1.9190766 | 0.31619295 | 25.878416 | -2.2535203 | 0.31619295 | 31.430761 | -3.3923082 | 0.31619295 | 66.503464 | -7.755456 | 0.31619295 | 101.57821 | -11.038359
0.25117323 | 24.139387 | -1.9005263 | 0.25117323 | 26.244366 | -2.4067781 | 0.25117323 | 31.808456 | -3.3822794 | 0.25117323 | 68.095642 | -7.7246542 | 0.25117323 | 102.8698 | -10.481008
0.19957349 | 24.526072 | -1.9563307 | 0.19957349 | 26.50543 | -2.6136365 | 0.19957349 | 32.257862 | -3.3291597 | 0.19957349 | 69.810852 | -8.0398693 | 0.19957349 | 104.71716 | -9.7664375
0.15846863 | 24.902294 | -2.1310489 | 0.15846863 | 26.658409 | -2.7727547 | 0.15846863 | 32.799732 | -3.2733943 | 0.15846863 | 71.236549 | -8.7943678 | 0.15846863 | 107.19276 | -9.3575039
0.12590662 | 25.15609 | -2.3813176 | 0.12590662 | 26.773905 | -2.8093183 | 0.12590662 | 33.446381 | -3.2922792 | 0.12590662 | 72.038193 | -9.6993999 | 0.12590662 | 109.98233 | -9.8550158
0.10002181 | 25.262604 | -2.625984 | 0.10002181 | 26.924805 | -2.7488971 | 0.10002181 | 34.145985 | -3.5123303 | 0.10002181 | 72.266006 | -10.209569 | 0.10002181 | 112.34146 | -11.408532
0.079420954 | 25.282431 | -2.7276645 | 0.079420954 | 27.185202 | -2.6302185 | 0.079420954 | 34.675606 | -3.9440858 | 0.079420954 | 72.257706 | -10.071715 | 0.079420954 | 113.24571 | -13.533841
0.063119084 | 25.32399 | -2.6825395 | 0.063119084 | 27.543932 | -2.5198791 | 0.063119084 | 34.91925 | -4.4530096 | 0.063119084 | 72.506607 | -9.2888651 | 0.063119084 | 112.49863 | -15.0267
0.050094575 | 25.511036 | -2.518924 | 0.050094575 | 28.055 | -2.4974866 | 0.050094575 | 34.819889 | -4.7952857 | 0.050094575 | 73.299049 | -7.9890985 | 0.050094575 | 110.87135 | -14.911054
0.039821938 | 25.895464 | -2.3627043 | 0.039821938 | 28.61545 | -2.7096083 | 0.039821938 | 34.638035 | -4.7901726 | 0.039821938 | 74.956268 | -6.8002996 | 0.039821938 | 109.81747 | -12.994679
0.031629652 | 26.458616 | -2.308274 | 0.031629652 | 29.062426 | -3.161695 | 0.031629652 | 34.613098 | -4.5400991 | 0.031629652 | 77.397026 | -6.2724285 | 0.031629652 | 110.11391 | -10.026496
0.025115162 | 27.171919 | -2.4680882 | 0.025115162 | 29.2271 | -3.7185881 | 0.025115162 | 34.886269 | -4.1675448 | 0.025115162 | 80.06778 | -6.9782262 | 0.025115162 | 112.41956 | -6.8665414
0.019949377 | 27.854469 | -2.9059479 | 0.019949377 | 29.096748 | -4.1227388 | 0.019949377 | 35.487736 | -3.8848901 | 0.019949377 | 81.759705 | -9.1893482 | 0.019949377 | 116.75581 | -4.7558541
0.015841872 | 28.345905 | -3.4682097 | 0.015841872 | 28.923368 | -4.2020502 | 0.015841872 | 36.358337 | -3.8895924 | 0.015841872 | 81.54203 | -12.065278 | 0.015841872 | 122.42482 | -5.2954636
0.012591705 | 28.588079 | -3.924628 | 0.012591705 | 28.93915 | -4.0509048 | 0.012591705 | 37.326977 | -4.3372245 | 0.012591705 | 79.037643 | -13.713815 | 0.012591705 | 127.30647 | -9.3832426
0.0099972636 | 28.754532 | -4.1543436 | 0.0099972636 | 29.15518 | -3.7936876 | 0.0099972636 | 38.054939 | -5.2299495 | 0.0099972636 | 76.951553 | -13.538903 | 0.0099972636 | 128.40582 | -15.987455

## Measure_1
freq_Hz | Zprime_Ohm | Zdoubleprime_Ohm
1000018.6 | 2.7307825 | -0.22223587
794332.69 | 2.7537475 | -0.24096468
630956.81 | 2.7877703 | -0.26550725
501206.22 | 2.8200932 | -0.28764775
398103.47 | 2.8567369 | -0.31662819
316229.97 | 2.8959043 | -0.34534124
251187.64 | 2.9342241 | -0.37754226
199543.5 | 2.9755487 | -0.41599005
158486.13 | 3.0237241 | -0.46413016
125909.29 | 3.0735402 | -0.51856917
100003.71 | 3.1305094 | -0.58044952
79433.273 | 3.1887703 | -0.65582615
63093.828 | 3.2544539 | -0.74238151
50122.477 | 3.3273375 | -0.85065156
39814.063 | 3.4130399 | -0.97323352
31621.143 | 3.5148234 | -1.1218252
25116.906 | 3.6288497 | -1.2971832
19948.781 | 3.7693114 | -1.5028665
15847.683 | 3.9401786 | -1.7391726
12590.93 | 4.1483741 | -2.0029554
10002.226 | 4.4037466 | -2.3102973
7943.9951 | 4.7069578 | -2.6500614
6307.7358 | 5.0821533 | -3.0139577
5011.603 | 5.5255237 | -3.4029143
3981.2773 | 6.0558915 | -3.8079476
3163.0398 | 6.6788344 | -4.2138958
2512.4104 | 7.4021626 | -4.6026931
1995.6381 | 8.2273417 | -4.9536448
1584.4927 | 9.1599903 | -5.2293859
1258.7905 | 10.163069 | -5.3944488
999.68164 | 11.214451 | -5.4321384
794.23932 | 12.245786 | -5.3142014
631.00977 | 13.224597 | -5.0642743
501.12231 | 14.096577 | -4.7264538
398.08899 | 14.844384 | -4.3173361
316.31589 | 15.462892 | -3.9091558
251.20601 | 15.979323 | -3.495719
199.55338 | 16.400877 | -3.138958
158.52898 | 16.742418 | -2.8238978
125.92673 | 17.052549 | -2.5762489
99.968163 | 17.309275 | -2.3729329
79.415741 | 17.551176 | -2.2272625
63.082279 | 17.805176 | -2.1128552
50.112232 | 18.04007 | -2.0282438
39.808899 | 18.290752 | -1.9864599
31.629578 | 18.538239 | -1.9476913
25.120602 | 18.802317 | -1.9324919
19.955338 | 19.068113 | -1.9188693
15.846864 | 19.345535 | -1.9015356
12.587309 | 19.624958 | -1.9029808
9.9968166 | 19.899122 | -1.8826268
7.9395623 | 20.174778 | -1.8794671
6.3105822 | 20.457998 | -1.8603965
5.0112233 | 20.711664 | -1.8484403
3.9819033 | 20.98377 | -1.8316778
3.1629577 | 21.2728 | -1.8400179
2.5112481 | 21.509092 | -1.8399316
1.9950197 | 21.775898 | -1.829218
1.5846864 | 22.039326 | -1.8257459
1.2582541 | 22.328545 | -1.8094158
1.0000616 | 22.63938 | -1.8516349
0.79444051 | 22.899002 | -1.9296602
0.63126236 | 23.108982 | -1.9804698
0.50118715 | 23.3211 | -1.9784825
0.39821118 | 23.551792 | -1.9535353
0.31619295 | 23.823763 | -1.9190766
0.25117323 | 24.139387 | -1.9005263
0.19957349 | 24.526072 | -1.9563307
0.15846863 | 24.902294 | -2.1310489
0.12590662 | 25.15609 | -2.3813176
0.10002181 | 25.262604 | -2.625984
0.079420954 | 25.282431 | -2.7276645
0.063119084 | 25.32399 | -2.6825395
0.050094575 | 25.511036 | -2.518924
0.039821938 | 25.895464 | -2.3627043
0.031629652 | 26.458616 | -2.308274
0.025115162 | 27.171919 | -2.4680882
0.019949377 | 27.854469 | -2.9059479
0.015841872 | 28.345905 | -3.4682097
0.012591705 | 28.588079 | -3.924628
0.0099972636 | 28.754532 | -4.1543436

## Measure_2
freq_Hz | Zprime_Ohm | Zdoubleprime_Ohm
1000018.6 | 3.9679816 | -0.30116162
794332.69 | 4.0294442 | -0.35260651
630956.81 | 4.0909328 | -0.40122172
501206.22 | 4.1567163 | -0.44269717
398103.47 | 4.2236962 | -0.48171836
316229.97 | 4.2928691 | -0.52436864
251187.64 | 4.3619208 | -0.56932354
199543.5 | 4.4371672 | -0.61668199
158486.13 | 4.5136714 | -0.67021883
125909.29 | 4.5964513 | -0.73695391
100003.71 | 4.6854448 | -0.80672783
79433.273 | 4.7782969 | -0.88814384
63093.828 | 4.8854241 | -0.98775071
50122.477 | 4.9981728 | -1.0982316
39814.063 | 5.1238785 | -1.2302327
31621.143 | 5.2630844 | -1.3826292
25116.906 | 5.4250336 | -1.557961
19948.781 | 5.6119056 | -1.7596372
15847.683 | 5.8283372 | -1.989781
12590.93 | 6.0785284 | -2.2505839
10002.226 | 6.3788495 | -2.5433295
7943.9951 | 6.7328286 | -2.864285
6307.7358 | 7.1550384 | -3.2102978
5011.603 | 7.6542339 | -3.5688779
3981.2773 | 8.2393093 | -3.928966
3163.0398 | 8.9177647 | -4.2717624
2512.4104 | 9.695035 | -4.5687828
1995.6381 | 10.556864 | -4.7924557
1584.4927 | 11.474672 | -4.9054608
1258.7905 | 12.416135 | -4.8966808
999.68164 | 13.33794 | -4.7563829
794.23932 | 14.187466 | -4.5118775
631.00977 | 14.938264 | -4.189538
501.12231 | 15.577927 | -3.8300529
398.08899 | 16.103947 | -3.4805746
316.31589 | 16.544424 | -3.137763
251.20601 | 16.908653 | -2.846137
199.55338 | 17.22323 | -2.6121497
158.52898 | 17.493176 | -2.4218655
125.92673 | 17.741301 | -2.2827933
99.968163 | 17.990875 | -2.1858022
79.415741 | 18.235733 | -2.128108
63.082279 | 18.478687 | -2.1250219
50.112232 | 18.74066 | -2.1384938
39.808899 | 19.038082 | -2.1602426
31.629578 | 19.341993 | -2.2062106
25.120602 | 19.66143 | -2.2441747
19.955338 | 20.000067 | -2.2791607
15.846864 | 20.366495 | -2.3029056
12.587309 | 20.71998 | -2.3131845
9.9968166 | 21.089085 | -2.3018336
7.9395623 | 21.443192 | -2.2853644
6.3105822 | 21.783751 | -2.2633095
5.0112233 | 22.117701 | -2.2139981
3.9819033 | 22.466825 | -2.1880803
3.1629577 | 22.744888 | -2.1699662
2.5112481 | 23.053822 | -2.1344166
1.9950197 | 23.359449 | -2.1129842
1.5846864 | 23.690161 | -2.1098912
1.2582541 | 24.002966 | -2.1706777
1.0000616 | 24.251015 | -2.2088764
0.79444051 | 24.520979 | -2.2105119
0.63126236 | 24.811758 | -2.2144387
0.50118715 | 25.124332 | -2.2023654
0.39821118 | 25.481707 | -2.1970153
0.31619295 | 25.878416 | -2.2535203
0.25117323 | 26.244366 | -2.4067781
0.19957349 | 26.50543 | -2.6136365
0.15846863 | 26.658409 | -2.7727547
0.12590662 | 26.773905 | -2.8093183
0.10002181 | 26.924805 | -2.7488971
0.079420954 | 27.185202 | -2.6302185
0.063119084 | 27.543932 | -2.5198791
0.050094575 | 28.055 | -2.4974866
0.039821938 | 28.61545 | -2.7096083
0.031629652 | 29.062426 | -3.161695
0.025115162 | 29.2271 | -3.7185881
0.019949377 | 29.096748 | -4.1227388
0.015841872 | 28.923368 | -4.2020502
0.012591705 | 28.93915 | -4.0509048
0.0099972636 | 29.15518 | -3.7936876

## Measure_3
freq_Hz | Zprime_Ohm | Zdoubleprime_Ohm
1000018.6 | 6.2198086 | -0.54387236
794332.69 | 6.3058019 | -0.59662533
630956.81 | 6.4002228 | -0.64556456
501206.22 | 6.5001659 | -0.68983102
398103.47 | 6.6023269 | -0.73333704
316229.97 | 6.7056322 | -0.77998734
251187.64 | 6.8119287 | -0.82626438
199543.5 | 6.921217 | -0.87628365
158486.13 | 7.0349126 | -0.93677509
125909.29 | 7.1580501 | -1.0038909
100003.71 | 7.2804775 | -1.0831749
79433.273 | 7.4125185 | -1.1695216
63093.828 | 7.5529637 | -1.2751256
50122.477 | 7.7074075 | -1.4017358
39814.063 | 7.8680582 | -1.5450686
31621.143 | 8.0546551 | -1.7096217
25116.906 | 8.2595167 | -1.8984749
19948.781 | 8.4881372 | -2.1249893
15847.683 | 8.7552652 | -2.3817239
12590.93 | 9.0614939 | -2.6738737
10002.226 | 9.4234838 | -3.0111551
7943.9951 | 9.8594236 | -3.3625667
6307.7358 | 10.377152 | -3.7480855
5011.603 | 10.992576 | -4.1253953
3981.2773 | 11.721207 | -4.4894905
3163.0398 | 12.548237 | -4.7821078
2512.4104 | 13.467695 | -4.9857597
1995.6381 | 14.441623 | -5.0566559
1584.4927 | 15.41632 | -5.0010438
1258.7905 | 16.34309 | -4.8145208
999.68164 | 17.175638 | -4.5320802
794.23932 | 17.896538 | -4.1798797
631.00977 | 18.49242 | -3.8209622
501.12231 | 18.992596 | -3.4708903
398.08899 | 19.417288 | -3.1820235
316.31589 | 19.766275 | -2.9141774
251.20601 | 20.090191 | -2.7219691
199.55338 | 20.367636 | -2.5917928
158.52898 | 20.651352 | -2.4855483
125.92673 | 20.918468 | -2.4592061
99.968163 | 21.204927 | -2.4523695
79.415741 | 21.501328 | -2.4738264
63.082279 | 21.828722 | -2.5256236
50.112232 | 22.173965 | -2.6038952
39.808899 | 22.53973 | -2.6759591
31.629578 | 22.954639 | -2.7588661
25.120602 | 23.376972 | -2.8256948
19.955338 | 23.8274 | -2.8859353
15.846864 | 24.294367 | -2.9190028
12.587309 | 24.76083 | -2.9353712
9.9968166 | 25.225672 | -2.9143507
7.9395623 | 25.666298 | -2.9172804
6.3105822 | 26.105646 | -2.8714955
5.0112233 | 26.53277 | -2.8712869
3.9819033 | 26.933872 | -2.8201764
3.1629577 | 27.328953 | -2.8048978
2.5112481 | 27.772219 | -2.8104033
1.9950197 | 28.136747 | -2.8723938
1.5846864 | 28.503473 | -2.8542888
1.2582541 | 28.916979 | -2.8697841
1.0000616 | 29.331619 | -2.8830478
0.79444051 | 29.814842 | -2.9080472
0.63126236 | 30.312386 | -3.0298285
0.50118715 | 30.744041 | -3.2024357
0.39821118 | 31.087023 | -3.3513918
0.31619295 | 31.430761 | -3.3923082
0.25117323 | 31.808456 | -3.3822794
0.19957349 | 32.257862 | -3.3291597
0.15846863 | 32.799732 | -3.2733943
0.12590662 | 33.446381 | -3.2922792
0.10002181 | 34.145985 | -3.5123303
0.079420954 | 34.675606 | -3.9440858
0.063119084 | 34.91925 | -4.4530096
0.050094575 | 34.819889 | -4.7952857
0.039821938 | 34.638035 | -4.7901726
0.031629652 | 34.613098 | -4.5400991
0.025115162 | 34.886269 | -4.1675448
0.019949377 | 35.487736 | -3.8848901
0.015841872 | 36.358337 | -3.8895924
0.012591705 | 37.326977 | -4.3372245
0.0099972636 | 38.054939 | -5.2299495

## Measure_4
freq_Hz | Zprime_Ohm | Zdoubleprime_Ohm
1000018.6 | 27.676361 | -1.9744822
794332.69 | 27.903425 | -1.8966939
630956.81 | 28.078766 | -1.8491104
501206.22 | 28.304331 | -1.8134309
398103.47 | 28.502853 | -1.8126881
316229.97 | 28.739443 | -1.8177317
251187.64 | 28.935947 | -1.8204291
199543.5 | 29.131887 | -1.8506999
158486.13 | 29.389324 | -1.9257555
125909.29 | 29.608297 | -1.9847589
100003.71 | 29.851727 | -2.0552213
79433.273 | 30.131495 | -2.1583576
63093.828 | 30.389389 | -2.269871
50122.477 | 30.690941 | -2.4217811
39814.063 | 31.025433 | -2.5751958
31621.143 | 31.320196 | -2.7917147
25116.906 | 31.767977 | -2.9738095
19948.781 | 32.204617 | -3.1868155
15847.683 | 32.705139 | -3.3925166
12590.93 | 33.257206 | -3.57883
10002.226 | 33.825321 | -3.8304133
7943.9951 | 34.457981 | -3.9992874
6307.7358 | 35.137871 | -4.1057882
5011.603 | 35.858261 | -4.154026
3981.2773 | 36.589851 | -4.1430759
3163.0398 | 37.302078 | -4.0870719
2512.4104 | 37.954533 | -3.9576614
1995.6381 | 38.565311 | -3.8041642
1584.4927 | 39.119057 | -3.6362693
1258.7905 | 39.605305 | -3.4775352
999.68164 | 40.054619 | -3.3397217
794.23932 | 40.476414 | -3.2261539
631.00977 | 40.865501 | -3.1540222
501.12231 | 41.218273 | -3.1200185
398.08899 | 41.594501 | -3.1272118
316.31589 | 41.98101 | -3.152112
251.20601 | 42.369205 | -3.2610338
199.55338 | 42.771801 | -3.3704357
158.52898 | 43.196697 | -3.5355496
125.92673 | 43.668118 | -3.7202046
99.968163 | 44.166039 | -3.9238605
79.415741 | 44.689518 | -4.1696348
63.082279 | 45.31905 | -4.4206772
50.112232 | 45.968651 | -4.6634083
39.808899 | 46.667938 | -4.8908973
31.629578 | 47.449345 | -5.1311998
25.120602 | 48.232635 | -5.3342624
19.955338 | 49.073849 | -5.515655
15.846864 | 49.937416 | -5.6726947
12.587309 | 50.809734 | -5.7957969
9.9968166 | 51.704582 | -5.9316468
7.9395623 | 52.560505 | -6.040473
6.3105822 | 53.494495 | -6.1337342
5.0112233 | 54.343597 | -6.2987881
3.9819033 | 55.278206 | -6.3940344
3.1629577 | 56.297993 | -6.5326505
2.5112481 | 57.03334 | -6.7819004
1.9950197 | 58.027737 | -6.8470812
1.5846864 | 59.020359 | -6.9575462
1.2582541 | 60.175472 | -7.0905833
1.0000616 | 61.350906 | -7.4497981
0.79444051 | 62.269077 | -7.840683
0.63126236 | 63.130852 | -8.0237856
0.50118715 | 64.104858 | -8.0120859
0.39821118 | 65.197533 | -7.928565
0.31619295 | 66.503464 | -7.755456
0.25117323 | 68.095642 | -7.7246542
0.19957349 | 69.810852 | -8.0398693
0.15846863 | 71.236549 | -8.7943678
0.12590662 | 72.038193 | -9.6993999
0.10002181 | 72.266006 | -10.209569
0.079420954 | 72.257706 | -10.071715
0.063119084 | 72.506607 | -9.2888651
0.050094575 | 73.299049 | -7.9890985
0.039821938 | 74.956268 | -6.8002996
0.031629652 | 77.397026 | -6.2724285
0.025115162 | 80.06778 | -6.9782262
0.019949377 | 81.759705 | -9.1893482
0.015841872 | 81.54203 | -12.065278
0.012591705 | 79.037643 | -13.713815
0.0099972636 | 76.951553 | -13.538903

## Measure_5
freq_Hz | Zprime_Ohm | Zdoubleprime_Ohm
1000018.6 | 58.489365 | -4.43964
794332.69 | 58.825939 | -3.9904759
630956.81 | 59.167282 | -3.661001
501206.22 | 59.483604 | -3.3445625
398103.47 | 59.817883 | -3.101886
316229.97 | 60.111141 | -2.8832483
251187.64 | 60.404369 | -2.7526448
199543.5 | 60.699715 | -2.6172841
158486.13 | 60.946922 | -2.5517137
125909.29 | 61.202477 | -2.534014
100003.71 | 61.49884 | -2.5624156
79433.273 | 61.819431 | -2.5596116
63093.828 | 62.095055 | -2.6236553
50122.477 | 62.425484 | -2.7098742
39814.063 | 62.773159 | -2.8260269
31621.143 | 63.160332 | -2.935456
25116.906 | 63.546902 | -3.0738158
19948.781 | 64.00058 | -3.2129891
15847.683 | 64.494766 | -3.3557215
12590.93 | 64.99762 | -3.4903619
10002.226 | 65.550079 | -3.5958223
7943.9951 | 66.116661 | -3.690413
6307.7358 | 66.722466 | -3.7432296
5011.603 | 67.280289 | -3.7915933
3981.2773 | 67.855759 | -3.7882545
3163.0398 | 68.422844 | -3.7685287
2512.4104 | 68.985649 | -3.74406
1995.6381 | 69.557602 | -3.7063224
1584.4927 | 70.055611 | -3.6663325
1258.7905 | 70.553917 | -3.634351
999.68164 | 71.061485 | -3.59252
794.23932 | 71.560913 | -3.591871
631.00977 | 72.004158 | -3.5492759
501.12231 | 72.469749 | -3.5876157
398.08899 | 72.924927 | -3.6095436
316.31589 | 73.409134 | -3.6970344
251.20601 | 73.858643 | -3.7826176
199.55338 | 74.377121 | -3.9766974
158.52898 | 74.867142 | -4.0945573
125.92673 | 75.389626 | -4.3409386
99.968163 | 76.003853 | -4.5201402
79.415741 | 76.63166 | -4.7769871
63.082279 | 77.293571 | -5.0749865
50.112232 | 78.061539 | -5.3317184
39.808899 | 78.856277 | -5.5956583
31.629578 | 79.71656 | -5.8091116
25.120602 | 80.558517 | -6.06845
19.955338 | 81.481491 | -6.2389412
15.846864 | 82.447395 | -6.4057026
12.587309 | 83.388519 | -6.6168504
9.9968166 | 84.333282 | -6.8598051
7.9395623 | 85.405663 | -7.0060482
6.3105822 | 86.338135 | -7.2195849
5.0112233 | 87.228218 | -7.4809446
3.9819033 | 88.330109 | -7.6231966
3.1629577 | 89.493996 | -7.8035808
2.5112481 | 90.727425 | -8.2849941
1.9950197 | 91.65847 | -8.6002016
1.5846864 | 92.785553 | -8.7264481
1.2582541 | 94.060722 | -8.8809071
1.0000616 | 95.537209 | -9.0391054
0.79444051 | 97.275284 | -9.4519768
0.63126236 | 98.748367 | -10.275887
0.50118715 | 99.768272 | -10.996017
0.39821118 | 100.57326 | -11.246605
0.31619295 | 101.57821 | -11.038359
0.25117323 | 102.8698 | -10.481008
0.19957349 | 104.71716 | -9.7664375
0.15846863 | 107.19276 | -9.3575039
0.12590662 | 109.98233 | -9.8550158
0.10002181 | 112.34146 | -11.408532
0.079420954 | 113.24571 | -13.533841
0.063119084 | 112.49863 | -15.0267
0.050094575 | 110.87135 | -14.911054
0.039821938 | 109.81747 | -12.994679
0.031629652 | 110.11391 | -10.026496
0.025115162 | 112.41956 | -6.8665414
0.019949377 | 116.75581 | -4.7558541
0.015841872 | 122.42482 | -5.2954636
0.012591705 | 127.30647 | -9.3832426
0.0099972636 | 128.40582 | -15.987455